## Sheet1
material	critical_temp
La1.931Sr0.069Cu1O4	12
Ag1B2	6.7
Zr0.87Ge0.13	2.94
Sn0.55In0.45Te1	4.46
Th1Pt2Si2	1.1
Ga0.255V0.745	13.9
Ga0.19Nb0.81	13.3
Hg0.004In0.996	3.396
Zr1Ru1P0.85B0.15	6.4
Mg0.6Zn0.2Al0.2B2	7.5
La1.765Nd0.125Sr0.11Cu1O4	26
Ba0.33K0.67Bi1O3	0.77
Co1Y3	0.34
La1.85Sr0.15Cu0.991Fe0.009O4	19.85
Y1Ba1.8La0.2Cu3.97Zn0.03O8	16.2
La1.69Sr0.31Cu0.94Co0.06O4	31
Th0.998U0.002	0.761
Y1Ni1.24Pd0.76B2C1	10.4
Y0.5Ca0.5Ba1.1La0.9Cu3O7.15	70
Y1CaBa2Cu3NiO6.89	91
La1.65Nd0.2Ca0.122Ba0.028Cu1O3.99	27.1
Eu1.4Ce0.6Sr2Ru1Cu2O10	35
Fe0.25Ni0.75U6	3
Mn0.05Rh0.04Ti0.91	2.4
Mo0.05Tc0.95	10.8
Lu1.9Sc0.1Ir3Si5	3.2
Na2Rb1C60	1.966666667
Tl1Sr2Ca0.1Y0.9Cu2O6.97	87
Pd2Y0.75Tm0.25Sn1	3.73
Gd0.001Nb0.999	9.18
La1.922Ba0.078Cu1O4	24.95
Sr0.9Sm0.1Cu1O2	44
Re1Ge2	2.7
Nb0.2Ta0.8	4.64
Na1Fe0.98Co0.02As1	18.8
Nd1.5Ce0.5Sr2Cu2Nb1O10	22.1
Ca0.2Ba1.55La1.25Cu3O7.01	25.1
La1Pt0.9Ni0.1Si1	3.23
La0.4Ce0.6Ru2	1.3
La1.85Sr0.15Cu0.99Co0.01O4	25.2
Ag0.7Al0.3	0.11
Ba0.665K0.335Bi1O2.985	27.3
Lu0.7Ca0.3Ba2Cu3O6.88	45
C1Ta0.4Ti0.6	4.8
Bi2Rb1	4.25
Ru0.45V0.55	4
B1C1Mo2	5.933333333
La1.95Bi0.05Cu1O4.075	25.7
Mg0.8Zr0.2B2	37.3
La1.75Nd0.1Ca0.064Ba0.086Cu1O4.03	20.6
Lu1Ni0.9Cu0.1B1C1	3.3
Th3Rh4Sn13	1.9
La2.98Ce0.02In1	8.2
Mo0.9Hf0.1C1	11.9
Pd0.5Au0.5Pb2	3.02
La0.77Sm0.1Sr0.13Fe1As1O1	18
Nb2.64Ta0.36Al1	14.5
Zr0.7Hf0.3V2	9.9
Nb0.51Mo0.49C1	12.22
Ba1Pb0.78Bi0.22O3	10.3
La1.9Sr0.1Cu1O4.01	29
Tl1Ba2Ca0.8Y0.2Cu2O7	97.6
Ce1Co1In4.94Sn0.06	1.565
Er0.25Ho0.75Rh4B4	6.44
La1.776Nd0.074Sr0.014Ba0.136Cu1O4	30
Y1Ni1.9Cu0.1B2C1	13.75
In0.02Pb0.98	7.15
Pd0.15Zr0.85	4.8
K0.8La0.2Bi1O3	12.2
Mo1.86Ta0.14B1C1	5.6
O1Ti1	0.72
Cu1Se1Te1	1.8
Si0.005V0.995	4.75
Cr0.025Ti0.975	3.5
Er0.76Ca0.24Ba1.4Sr0.6Cu2.76Co0.24O6.84	64
Hf0.36Nb0.62Zr0.02	7.75
Ni2Zr1Ga1	2.87
Ir3Y1	3.5
Al0.046In0.151Sn0.803	4.38
Ba1Ge3	4
Ru0.95Ti0.05Sr2Gd1Cu2O8	32.2
Sr1.84Ba0.16Cu1O3.4	75
Cu0.3La0.7	3.5
Nb0.75Zr0.25	10.775
Cd0.9Ge0.1	1.7
Nb1Ta2Sn1	10.8
Ti0.013V0.987	12.8
Sc0.5Lu0.5Ni2B2C1	15.6
Au0.15Sb0.85	8.1
Pd2Sn1	0.41
La1Fe1As0.7P0.3O1	9.743333333
Nb2.4Ta0.6Sn1	17.3
Sn0.8In0.2Te0.7Se0.3	3.5
Pb0.16Sn0.64In0.2Te1	3.31
Na2Rb0.5Cs0.5C60	8.2
Ag0.94Tl0.06	2.32
Pd0.24Ti0.76	2
La1Tl1.5Pb1.5	1.75
Y0.7La0.3Ba2Cu3O6.92	83
Cu0.05Rh0.04Ti0.91	2.5
Y1.2Ba0.8Cu1O4	75
Fe1.11Te0.6Se0.4	14
Nd1.85Ce0.15Cu0.995Fe0.005O4	16.5
Ir0.99V0.01	0.11
Ba0.6Rb0.4Bi1O3	29
Hg0.75Mo0.25Ba2Cu1O4.51	40
B1Re3	4.75
In0.5La3Tl0.5	8.9
Fe0.5Ni0.5U6	2.1
Dy0.75Tb0.25Ni2B2C1	3.24
B1Hf1	3.1
Bi1Pt1	1.21
Bi2Sr2Ca1Cu1.96Fe0.04O8	65.7
Pb0.985Tl0.005Na0.01Te1	1.38
Mg0.95Li0.025Al0.025B2	38.2
Lu0.75Pr0.25Ba1.7Sr0.3Cu3O6.9	66
Co1Ta1.75Zr0.25	0.95
Pt0.014Ru0.986	0.43
Y1Ni1.46Pd0.54B2C1	10.1
Hg0.333In0.667	4.115
Re0.15W0.85	2.4
Rh0.8Y0.2	1.18
Ba0.6K0.4Bi0.969Pr0.031O3	18.4
Ce1Co0.925Ni0.075In5	1.69
La1.85Sr0.15Cu0.95Li0.05O4	27.2
La1.85Sr0.15Cu0.982Al0.018O4	9.1
Ce1Pt2.82Ni0.18Si1	0.473
Sb0.01V0.99	3.76
Al1Sr2Ca2Cu3O10.1	76
Bi1.5La4Pb1.5	2.4
Fe1Te0.9S0.1	10
Tl1Sr2Ca0.8Y0.2Cu2O6.82	85
La1Fe1As0.8P0.2O1	3.103333333
Nb0.16Ta0.84	4.67
La3In0.7Al0.3	9.42
Y0.1La0.9Ba2Cu3O7.05	79
Sr1.8Ca0.2V1Fe1As1O3	13.7
Ca1Fe1.898Co0.102As2	19.2
As0.15Ga0.15Nb3Sn0.7	18.01
Ca0.3La0.7Ba1.45La0.55Cu3O7.16	76
La3Co2Ru2Sn13	4
Ru1Sr2Gd0.98Ce0.02Cu2O8	13
Y0.85Tb0.15Ni2B2C1	12.54
La1.875Sr0.125Cu1O4	30.04
Pr1Fe0.9Co0.1As0.85P0.15O1	12.2
Rh0.24Sc0.76	0.9
Ba1Pt3.75Au0.25Ge12	5.05
Fe0.025Ti0.975	3.08
Ba0.812K0.188Fe2As2	13
Hg0.75Mo0.25Sr2Cu1O4	50
La1Ba1.87Ca0.13Cu3O6.923	82
Nb2.55Zr0.45Sn1	17.9
Sr0.4K0.6Bi1O3	11.42166667
Ce2Co1In8	0.4
Sc0.01Zr0.99	0.32
As1	1.825
V2Ir1B2	1.12
Er0.98Gd0.02Rh4B4	8.22
La1.75Sr0.25Cu0.94Fe0.06O4	30.5
Tc0.7V0.3	7.355
C1Mo0.5Ta0.5	7.7
Y1Ba1.975La0.025Cu3O6.95	99
Ba0.553K0.447Bi1O3	25.5
Bi0.57Sn0.43	2.25
La1.85Sr0.15Cu0.982Zn0.018O4	12.6
Sr1Pd1.94Pt0.06Ge2	3.22
Ba0.88La0.12Fe2As2	22.4
Bi2Sr2Ho1.64Ce0.36Cu2O10.22	24
Ba1Rh2	6
Hf1Ir1Si1	3.5
Ir0.03Zr0.97	3.19
Nb2B1N1	4.4
La1.801Ba0.199Cu1O4	23.5
Y1Ni2Pd	16.3
Hg1Ba2Ca2Cu3O8.41	133
Nb0.73Al0.255Si0.015	18.7
Bi2Sr1.6La0.4Cu1O6.36	31.2
Pt0.25V0.75	3.2
Pt1	0.004156667
Rh1Se2	4.35
La0.98Gd0.02Ru2	3.23
Bi0.08Sn0.92	4.15
Nb3Sn0.5Zr0.5	16.6
Hf0.99Zr0.01	0.37
Mo0.15V0.85	2.28
Co0.07Ru0.93	0.09
Zr0.13Hf0.87V2	9.76
Y1Ba2Cu3.925Fe0.075O8	44.2
La1.825Sr0.175Cu0.99Ru0.01O4	29.6
Ta0.125Zr0.875	4.14
Bi2Sr1.4La0.6Cu1O6.42	5
Nb2.55V0.45Sn1	15
Co0.03In0.97	3.95
Pb2Sr2Ho0.5Ca0.5Cu3O8	75.56666667
Pd1Sb1	1.58
Nb3Sn0.2Al0.8	14.6
La1.78Sr0.22Cu0.98Zn0.02O4	9.555
Na0.1Pb0.9	5.93
Hg0.75Ba2.07Ca2.07Cu3.11O8.15	134.7
Rb0.7Bi1.3O3	11
Ca0.7Nd0.3Ba1La1Cu3O7.04	73.8
Y1Ba1.9La0.1Cu3O7.06	91.9
Ir0.1Nb0.9	2.3
La0.9481Ce0.0519Sn3	1.92
W0.014Zr0.986	3.64
Pd0.19Ti0.81	3.08
Hg1Ba2Ca2Cu3O8.3	133.5
Bi1.2Pb0.8Sr1.6La0.4Cu1O6.014	17.3
Ru1Sr2Gd1Cu1.9Li0.1O8	19
Sm1La0.8Sr0.2Cu1O3.945	26
B1Mo2	4.1125
B5Mo1.9Y0.1	8
Ge0.5Cu0.5Sr2Ca1.8Y0.2Cu3O9.3	77
Y1Ba1.9La0.1Cu3O6.85	67
Ba1Fe1.884Co0.116As2	22.93333333
Y0.28Er0.72Rh4B4	9.05
Bi0.3Pb0.2La1.5Sr1Cu2O5.94	24
Th0.75Y0.25	1.63
C1W2	3.835
Ir0.28W0.72	4.475
Os0.666Ru0.334	0.569
Ba1Fe1.85Co0.15As2	23.525
Bi0.2Pb0.3La1.3Sr1.2Cu2O5.78	50
Ge0.92Ga0.08	0.45
Nb0.625Sn0.25V0.125	14.2
Au2In1Y1	1.74
Nb3Al0.5Ga0.5	18.75
Re0.6V0.4	2.2
Ir0.2Ru0.05Zr0.75	6.8
Ba0.3Na0.7Fe2As2	24.2
Bi1.95Sr1.65La0.4Cu1O6.36	23
Nb1Sn1V2	5.5
Fe1Se0.89S0.11	10.7
Re0.9467Os0.0533	1.934
Ca1Fe1.888Co0.112As2	17.75
Tl2Ba2Cu1O6.19	45.3
Y1.6Lu0.4Fe3Si5	1.65
Pb2Rh1	2.66
Ba0.61K0.39Bi1O3	31.5
La0.8Pr0.2Ba1.5Sr0.5Cu3O6.906	24
Ru1Sb1	0.6
La2Cu0.955V0.045O4.056	40
Si1V2.7Cr0.3	11.3
Nb0.22U0.78	2.01
Ca0.64Na0.36Fe2As2	17
Nb3Al0.71Ge0.29	20.7
Nb3Ga0.85Al0.15	17.1
Pb0.5Cu0.5Sr1La1Cu1O5.05	36.7
Ca1Fe1.94Co0.06As2	15.5
B6Nd1	3
Pb0.6Cu0.4Sr1La1Cu1O5.12	35.9
Ce1Co1In4.88Sn0.12	0.87
La1.85Sr0.15Cu0.996Zn0.004O4	33.825
Ge0.2La0.8	5.1
Nb3Al0.15Ge0.85	7.4
Nb0.15V0.85	4.3
Sr0.67K0.33Fe2As2	21.7
V2.928Re0.072Ga1	10.8
La1.52Nd0.4Ba0.08Cu1O4	11
Ba0.3K0.7Fe2As2	19.7
Rh0.04Zr0.96	4.4
La1.82Nd0.03Sr0.15Cu1O4	34.2
Mo0.2Ru0.8	1.66
Sn0.975In0.025Te1	1.13
Lu0.8Ca0.2Ba2Cu3O6.68	78
Ba0.575K0.425Bi1O3	27.3
Na1Fe0.975Co0.025As1	21.05
Ir0.9Re0.1	0.34
Tc0.6W0.4	7.89
C2Lu1	3.33
La1Fe0.96Ni0.04As1O1	6.5
Nb0.1Hf0.9N1	5.47
Cr0.33Re0.67	2.29
Zr1Ru1As1	8.716666667
Ba1Fe1.904Co0.096As2	17.1
Nb1Sn1Ta2	10.8
Pb1Te1Sn1Te1	2.97
Pd0.03Ir0.97Te2	2.7
Sr0.81Eu0.19Fe1.76Co0.24As2	12
Al0.97Li0.03	1.05
Nb0.1Zr0.9	7.6
In0.966Mg0.034	3.61
Ir0.15Os0.85	0.54
Sm1Fe0.8Co0.2As1O1	1.895
Lu4.75Sc0.25Ir4Si10	6.06
Sr1Fe1.66Co0.34As2	5.56
Ca0.2Ba1.55La1.25Cu3O7.11	59.7
Tm1Ba1Sr1Cu3O6.94	70
Zr1Ru0.8Fe0.2P1	2.6
Ba1Fe1.872Co0.042Cu0.086As2	4.3
Er1Pd2Sn1	1.17
Ag0.8Ga0.2	6.5
Pd1Sb2	1.25
La0.5Th0.5Ni2B2C1	3.9
Nb0.75Mo0.25C1	12
La0.55Ca0.15Pr0.3Ba1.5Sr0.5Cu3O6.851	27
La1Os2	7.575
Pr1Fe0.95Co0.05As1O1	6.14
Ba1Fe1.958Rh0.042As2	5.41
La1.77Sr0.23Cu0.94Fe0.06O4	30.5
Ba1Ti2Sb1.6Sn0.4O1	2.31
Ir0.14Ru0.86	0.28
Cr0.02V0.98	4.08
Fe0.95Co0.05Se1	10
La0.84Tm0.16Ru3Si2	6.1
Sn0.8In0.2Te0.85Se0.15	3.9
La0.75Y0.25Ni1C2	1.65
Sr1Fe2As1.4P0.6	28.93333333
Al3Yb1	0.94
Sm0.96La0.84Sr0.2Cu1O4	35
Ce0.95La0.05Co1In5	1.68
La1.85Sr0.15Cu0.983Zn0.017O4	19.4
Re0.025Ta0.975	3.458
La1.85Sr0.15Cu0.982Ni0.018O4	22.5
La3Sn1	6.2
Ti0.64Nb0.18Ta0.18	8.18
Nb0.005Zr0.995	1.86
Al0.04V0.96	3.31
Th1Pt2Ge2	1.1
Eu1Fe1.4As2P0.6	28.7
Ba0.6K0.4Bi0.979Pr0.021O3	23.5
La1.75Pr0.1Sr0.15Cu1O4	37.4
Ru0.58Rh0.42As1	0.68
La1.8Sr0.2Cu0.9883Zn0.0117O4	23.6
Pb0.9904Sb0.0096	7.29
Tl0.5Bi0.5Sr4Cu2C1O10	53.5
Bi0.5Pb0.25Sn0.25	8.5
La1.847Sr0.153Cu1O4	39.25
Nb0.5Re0.5	2.9
V1N1	8.95
Y2Ir3Si5	3.005
Si1	5.062857143
Ba1Fe1.856Ni0.144As2	6.185
Sr1.6K0.4Cu1C1O5	23
Ba1Pb0.83Bi0.17O3	7.6
Pd2Y0.6Er0.4Sn1	2.77
Nb3In0.5Zr0.5	6.4
La1.55Sr0.15Na0.3Cu1O4	37
Mo0.025Ti0.975	1.8
Bi2Sr2Y1.64Ce0.36Cu2O10.22	20
Nb2.49V0.51Au1	4.6
Be0.8Os0.2	8.6
Sr1Pd1.93Pt0.07Ge2	3.24
Sr1.3K0.7Cu1C1O5	20
La1Ba1.1Ca0.9Cu3O7.02	75
Y1Ba1.66La0.34Cu3O7.073	56
Ca1Fe1.82Co0.18As2	15.7
Nb0.05Rh0.04Ti0.91	2.4
La1.2Ba1.5Ca0.3Cu3O6.93	60
C1Hf0.7Nb0.3	6.1
Nb2.985Hf0.015Al1	18
Tb1Fe1As1O0.85	44.4
Ba0.91La0.09Fe2As2	7.76
La1.9Ba0.1Cu0.99Ni0.01O4	17
Mg0.996Cu0.004B2	38.11
Sc0.2Y0.8Ir3.6Rh0.4B4	3.01
Sn0.7In0.3Te1	3.595
Nb3Sn0.5Ga0.5	16.4
La1.83Sr0.15Na0.02Cu1O4	37
Fe0.008La0.992	4.85
Au0.25Nb0.75	11.1
Hg1Ba2Ca2Cu3O8.25	132
Nb3Ga0.2Bi0.2Sn0.6	18.06
Bi1.95Sr1.65La0.4Cu1O6.28	32.6
La1.85Sr0.15Cu0.985Co0.015O4	14.75
Y1Ba1.6La0.4Cu3O7.14	69.075
La1.5Ba1.1Ca0.4Cu3O6.969	40
Nb0.15Ta0.85	4.58
La1.25Ca0.05Ba1.7Cu3O7.03	38.6
Ba0.79K0.21Fe2As2	18
Nb3Al0.6Ge0.4	19.7
Fe2As2Sr4Mg0.9Ti1.1O6	23.5
Nb0.93Tc0.07	7
Pd2Y0.9Tm0.1Sn1	4.12
Cs1Os2O6	3.27
Ca0.857La0.143Fe2As2	44
Co0.007Ru0.993	0.4
Nb0.2W0.8C1	11
Y1Rh2Si2	1.4
Ti0.106V0.894	6.86
Mg1C1Ni2.9Fe0.1	8.58
La1.01Pr0.85Sr0.14Cu1O4	25
Ba1Fe1.874Co0.126As2	23.45
Nd1.85Ce0.15Cu0.998Ni0.002O4	17.3
La0.9709Ce0.0291Sn3	3.47
Rh1	0.08138375
La1Fe1P1O1	5.458571429
Bi0.02Sn0.98	3.85
La1.48Pr0.37Sr0.15Cu1O4	34
Hf0.9Rh0.1	1.9
Lu1Ni1B1C1	2.786666667
Y1Ni1Ge3	0.46
Bi2Sr2Ca1Cu2I1O8.242	53
Pb0.6Cu0.4Sr0.8La1.2Cu1O5.06	28.7
Nb3Sn0.35Sb0.65	10.5
Al1Cu1	3.45
Ir0.33V0.67	1.6
Sm1La0.8Sr0.2Cu1O4	24
Bi3Sr1	5.7
Sr2Ca1Cu2O5.5	77
Rh0.09Zr0.91	10.1
Au0.24La0.76	3.64
Ag0.76Sn1.24Se2	6.72
Ba0.88K0.12Ti2Sb2O1	6.1
Co3Y4	2.033333333
La1.85Sr0.15Cu0.991Ni0.009O4	30
La1Se1	1.02
As0.5Ni0.06Pd0.44	1.39
Co1U6	2.358
La0.5Th0.5Ni1C2	7.9
La3Ni1	3.6
Ho1.8Dy0.2Ni2B2C1	6.6
Nb2.25V0.75Au1	3
Nd0.4Ca0.6Ba0.6La0.4Cu3O6.71	78.5
Ir5Th1	3.93
La0.06Th0.94Pb3	5.58
Ir0.7Os0.3	0.24835
Nb3Sb0.15Sn0.7Tl0.15	16.04
Nb0.1Ti0.4V0.5	5.3
Pb0.06Tl0.94	2.7
La0.9Th0.1Ni1C2	4.45
Tm1Ni1.92Fe0.08B2C1	7.39
Ba1Fe1.94Pd0.06As2	16.4
H00.33Nb0.67	7.28
Y0.8Ca0.2Ba1.8La0.2Cu3O6.96	78
Ba0.87Nd0.13Fe2As2	4.76
Tb0.9Th0.1Fe1As1O1	45
Bi2Sr2Ca0.5Y0.5Cu2I1O8	31
Nb0.8Ga0.18Cr0.02	13.1
Ce1Co0.6Ru0.4In5	1.8
Ce1	0.85
Ru0.47V0.53	4.53
U0.7La0.3Pd2Al3	1.2
Ag2F1	0.066
Tl1Sr1.5Er0.5Ca1Cu2O7	78
La1.84Sr0.16Cu0.99Co0.01O4	29.5
Mg1B1.6Be0.4	20.9
C2Mo3	7.4
Er0.52Ca0.48Ba1.4Sr0.6Cu2.76Co0.24O6.77	54
Sr1Fe1.8Ni0.2As2	7.4
Ba1Ti2Sb0.4Bi1.6O1	4.52
Co0.5Fe0.5Ti1	3.3
Ag0.035Cd0.01Sn0.955	3.65
Cr0.3Ru0.7	0.38
Pb0.196Sn0.784In0.02Te1	1.68
Ho0.65Dy0.35Ni2B2C1	5.905
Ba8Si40Ge6	6
Nd0.6Ca0.4Ba0.6La0.4Cu3O6.83	84
Mo0.8Zr0.2C1	10.9
Nb3Al0.05Sn0.95	18.2
Sr1Pt2Sb2	2.1
La1Ba1.2Ca0.8Cu3O6.95	74
Cu1Co1.99Ir0.01S4	3.04
Pd2Y1Pb1	2.3
Ta0.6Mo0.4C1	8.67
In0.95Pb0.05	3.685
Mg0.7Al0.15Li0.15B2	28.55
Y1La0.2Ba1.8Cu3O7.26	67.6
Ho0.9La0.1Ni2B2C1	2.25
Sm1Fe0.89Ir0.11As1O1	18.3
Sr1Ga1Si1	5
B5Nb1.9Sc0.1	6.6
Ba4Ca4Si46	3.7
Mo3Si1	1.402
Ba0.5K0.5Fe1.92Zn0.08As2	34.3
Ti0.5Zr0.5	1.6125
Ca0.9Nd0.1Ba1La1Cu3O6.87	73.8
Lu1Rh4B4	10.093625
Be0.92Cu0.08	0.84
Nb0.984Ta0.016	8.76
Bi2La4Pb1	2.3
Ga0.3V0.7	14.1
La1.85Sr0.15Cu0.996Al0.004O4	30.4
Ba1Fe1.8Ni0.2As2	6.4
Mg0.8Ti0.2B2	37.8
Pb0.19Sn0.76In0.05Te1	2.76
V3Si0.9Ge0.1	14
Tc0.2W0.8	3.85
Sr2Cu1C0.86B0.14O5	31
Zr1Ru1P0.6B0.4	5.6
Ca0.86Pr0.14Fe2As2	32.5
Mo0.66Re0.34	11.8
Re0.9993Mo0.0007	1.694
U1Co1Ge0.98Si0.02	0.667
La1.85Sr0.15Cu0.988Co0.012O4	18.6
Al0.131Cr0.088V0.781	1.46
La1.782Sr0.218Cu1O4	25
Ce0.01Y0.99	1.6
Ce1Co1In4.9992Hg0.0008	2.254
Pd2Zr0.9Nb0.1Al1	2.1
Mg0.95Li0.05B2	38.25
Nb0.5Sn0.25Ta0.25	16.4
Eu1.4Ce0.6Ru1Sr2Cu2O10	40
La1Ba1.4Ca0.6Cu3O6.9	74
Ce0.25La0.75Ru2	1.42
Cr0.15Mo0.85	0.5
Sr1Pd2Si0.04Ge1.96	2.72
Ba1Fe2As1.28P0.72	22.4
Ba0.63K0.37Bi1O3	29.58571429
Cd0.02In0.98	3.2945
Hf1Nb1C1	7.5
Ru0.95Rh0.05Sr2Gd1Cu2O8	34.575
Ca0.923Nd0.077Fe2As2	41.8
Lu0.37Dy0.63Ni2B2C1	3.59
Ba0.65K0.35Bi1O2.984	27.9
Dy1Fe1As1O0.85	51
Ir1Ti3	5.185
Hf0.2Zr0.8V2	8.85
Y0.47Er0.53Rh4B4	9.5
Nb0.99Cr0.01N1	1.2
La1.785Nd0.1Sr0.115Cu1O4	27
V3Si0.25Ga0.75	8.1
Nb0.29Re0.71	5.61
Y0.8La0.2Ba2Cu3O6.9	84
Mg0.99Ti0.01B2	38.6
Al13Os4	5.4
Hf0.95Ta0.05V2	9.49
Pd0.07Ti0.93	3.26
Ba0.55K0.45Fe2As2	30.1625
Nb3Ga0.5Sn0.5	16.4
Ba0.5K0.5Fe1.9Cu0.1As2	22.29
Nb3Rh1	2.742333333
Co0.017V0.983	3.28
Er0.7Ca0.3Ba2Cu3O6.83	55.7
Pr1.85Ce0.15Cu0.99Ni0.01O4.065	0.93
Ir0.96Pt0.04Te2	2.9725
Ba1Pb0.75Bi0.25O3	9.9
Hg0.8Mo0.2Ba2Ca2Cu3O8.4	131.5
Er0.6Ca0.25Hf0.15Ba2Cu3O7.02	84.7
Pr0.8Sr0.2Fe0.7Co0.3As1O1	4.48
Ba8Si44Al2	5.85
La1.83Sr0.17Cu0.65Ni0.35O4	13.5
Bi0.6Tl0.4	6
La2.9234Ce0.0766In1	4.02
Sr1Ga1.1Si0.9	5.04
Sr0.2La1.8Cu0.99V0.01O4	12
Ga0.265V0.735	13.6
Ca1.8K0.2Cu1Cl2O2	24
Y1Rh4Si2B1	9
Co0.5Fe0.5U6	3
La0.7Th0.3Ni1C2	7.2
Ba0.6K0.4Fe2As2	35.66
Nb0.35Ti0.6Zr0.05	8.6
La0.65Ca0.05Pr0.3Ba1.5Sr0.5Cu3O6.896	14
Nb0.95Ti0.05	9.41
Ca0.4Ba1.25La1.35Cu3O7.04	21.3
La1.774Sr0.226Cu1O4	19.8
Mo0.57Re0.43	12
Y1Sr2Cu2.7Ti0.3O7	58
La1Ru2.925Fe0.075Si2	3.12
Fe0.5Ba2Er1Cu2.5O7.46	72
Lu1.96Sc0.04Ir3Si5	2.8
La1.898Ba0.102Cu1O4	29
La0.76Ce0.24Ru2	1.468
Bi1Pd2	4.2
Tl1Ba0.6Ca0.4La1Cu1O5	14
Nb3Os2	1.78
Li1Hf1N1I1	22.2
Er0.82Tb0.18Ni2B2C1	5.63
La1.85Sr0.15Cu0.996Fe0.004O4	29.4
Ni1Ta2	0.9
Lu0.7Ca0.3Ba2Cu3O6.15	58
In0.05Sn0.95	3.625
Al0.992Zn0.008	1.132
Ca0.941Pr0.059Fe2As2	28.9
Y0.75Lu0.25Ni2B2C1	14.9
V1Nb2Sn1	9.8
Sc0.4V0.6	6.94
Er0.2Y0.8Pd2Sn1	4.38
Ti1	0.324
Sr1Fe1.57Ir0.43As2	24.2
La1Ir2Si2	1.198333333
Mo0.38Re0.62	5.7
Ca1Pb3	0.65
La1.76Sr0.24Cu0.94Mn0.06O4	35.5
Sm1Fe1As1O0.8	40.1
Hf1Ru1P1	11.79666667
V3Ga0.8Si0.2	11.9
Mg0.88Ir0.12B2	18
Cr1Ru3	3.3
Y1Ni1.54Pd0.46B2C1	10.3
Ir0.98V0.02	0.115
Ru0.58W0.42	5.2
Pd0.14Ti0.86	3.74
Nd1Fe0.9Rh0.1As1O1	15.8
Rh0.04Ru0.05Ti0.91	3.5
Ti0.91V0.09	6.3
Cr0.28Ir0.72	0.83
Ru1W1	7.5
Sr0.5Ce0.5F1Bi1S2	2.755
Pb0.6Tl0.4	5.8
Si2Ta1	0.1725
Bi2Pd1	3.823333333
U1Ru1.99Re0.01Si2	0.23
La1.84Ba0.16Cu0.99Zn0.01O4	12.4
Er1Ba2Cu2.79Zn0.03Fe0.18O6.97	44
La1.25Ca0.25Ba1.5Cu3O7.087	62.9
La1Pt1Si3	1.52
C2Re1W1	3.8
V0.75Si0.125Al0.125	10.4
B5Nb1.9Ti0.1	4
Ti0.75V0.25	5.3
La1Fe0.89Co0.11As1O1	14
Sr1Pd1.98Pt0.02Ge2	2.96
Au0.24Nb0.76	10.78
Ba0.4K0.6O3	7
Nb3Sn0.65Ga0.35	16.5
Ba1Fe1.8Co0.2As2	20.05
Y1Ba1.5La0.5Cu3O7.19	38.3
Al0.3Ga0.7V3	13.9
U6Mn0.5Fe0.5	2.86
Mg1B1.8Be0.2	36
Zr2Co0.7Cu0.3	4.39
Nb2.859V0.141Al1	17.2
Sc4Dy1Ir4Si10	5.95
Ta2S2C2	3.61
Nb0.69V0.31	4.9
La0.98Nd0.02Pt1Si1	3.42
Ba1Fe1.852Co0.148As2	22.78
Er0.97Gd0.03Rh4B4	8.06
Eu1.6Ce0.4Sr2Ru1Cu2O10	32
Ba0.584K0.416Bi1O3	28.8
V3Si0.79Ga0.21	10.7
Y0.79Gd0.21Ni2B2C1	7.81
Co0.94Rh0.06U6	2
Re0.075Ta0.925	2.08
Fe0.95Ni0.05Se1	10
K2.75Ba0.25C60	15
Hg1Ba2Cu1O4.02	72
La1.86Ca0.14Cu1O4	32
Bi0.3Zr0.7	1.51
La1.5Ba1Ca0.5Cu3O7.126	67
Hf0.909W0.091	2.38
Nb3Al0.66Ge0.34	20.4
La1Ru2.94Co0.06Si2	6.62
Al0.9As0.05Ga0.05Nb3	19.2
Y1Ni1.34Pd0.66B2C1	10.4
Ga0.1Ge0.9	5.3
In1Y1Au2	1.9
Y1Ba2Cu3.987Fe0.013O8	70.15
U0.89Mo0.11	1.25
Nd1.85Ce0.15Cu0.995Co0.005O4	7.3
Ta0.462Ti0.538	9.05
Bi1.7Pb0.3Sr1.6La0.4Cu1O6.141	20.2
Mo0.59Si0.41	1.34
Nb0.2U0.8	2.009
Al0.9Ga0.1Nb3	17.7
Fe1Se0.6S0.4	3.73
Hg0.85Re0.15Ba1.66Sr0.34Ca2Cu3O8	131.3
Tc0.3W0.7	5.75
Bi0.05Pb0.95	7.388
Fe0.5Ba1Sr1Ho1Cu2.5O7.462	45.2
Mo0.8Hf0.2C1	11.4
B5Hf0.2Nb1.8	3.6
In3Lu1	0.24
Cr0.0132V0.9868	4.57
La1.13Pr0.72Sr0.15Cu1O4	32
Rh0.88Ti0.12	4
La0.97Gd0.03Ru2	2.73
Cu0.7In0.01Nb0.29	9.04
La1Ni1B1N1	1.96
Nb3Si1Sn1V3	4
V0.5Nb2.5Sn1	14.2
Nb0.96Ta0.04	8.87
Fe0.95Co0.05Se0.3Te0.7	8.2
Co3Th7	1.815
Pr1Fe1P1O1	3.586666667
Na2Rb0.75Cs0.25C60	5.2
Os0.07Zr0.93	5.66
Y1Ni1.86Fe0.14B2C1	6.2
Mg1C1Ni2.6Ru0.4	2.14
Ca1Fe0.9Ni0.1As1F1	15.4
Re0.9865Ru0.0135	1.937
Sr0.7Ca0.3Ti1O3	0.525
Nb3Si0.5Sn0.5	8.3
Pr0.8Sr0.2Fe0.9Co0.1As1O1	6.86
Ru0.92Ce0.58Sr1.7Eu1.8Cu2O10	26
La1.762Sr0.238Cu1O4	19.5
Th1Ir1.4Os0.6	4.41
Ce0.65Pr0.35Ru2	1.25
Y1Ni1.82Pd0.18B2C1	11.8
Mo0.1Ti0.9	3.25
Mg0.97Cr0.03B2	35.1
Lu0.9Pr0.1Ba2Cu3O2	85
Y1Ba1.9La0.1Cu3O6.975	93.9
Si0.132Zr0.868	3.21
K0.9La0.1Bi1O3	5.74
Mo0.2Nb0.8	4.4
Re0.6W00.4	6
Hf0.8Rh0.2	1.95
Ca1Fe0.85Rh0.15As1F1	18.4
Hf1Re2	5.203333333
Bi1Rh1	2.04
Li2Pd3B0.95Al0.05	7.75
La1.8Sr0.2Cu0.9777Zn0.0223O4	15.7
Ca1Al1.1Si0.9	6.63
Tl1Sr2Ca0.7Y0.3Cu2O6.84	87
Sn0.95In0.05Te1	1.273333333
H15Th4	8.025
Er1Ba2Cu2.9Ga0.1O6.78	86
Lu0.98La0.02Ni2B2C1	16.2
Pb2Sr2Ho0.5Ca0.5Cu2.982Al0.018O8	63.6
Au5Sn1	0.9
La0.96Sr0.04Fe1As1O1	3.65
Ce1Ir0.8Co0.2Si3	0.62
Th1Ir0.1Si1.9	2.75
Pr0.65Sr0.35Fe1As0.9Sb0.1O1	21.87
Nd1.85Ce0.15Cu0.993Ni0.007O4	6.366666667
Ce0.97La0.03Ru2	6.17
Th1Rh0.85Si1.15	5.48
Mo0.5Pd0.5	3.52
Y0.4Ca0.6Ba1.2La0.8Cu3O7.07	82
Y1Ni1.98Fe0.02B2C1	13.4
Th1Ir1Si1	6.5
Ba0.47K0.53Bi0.979Pr0.021O3	4.5
Ir2Y3	1.61
La1Ni0.8Cu0.2C2	3.45
Os0.06Re0.94	1.93
Mo0.04Ti0.96	2
Sn0.76Ge0.19In0.05Te1	0.68
Ta0.0355V0.9645	4.55
Ga0.5Ge0.5Nb3	7.3
Mo0.6Pt0.05Re0.35	9.8
Ag1Th2	2.225
Sr1Fe1.72Zn0.08Co0.2As2	9.41
La0.75Sm0.25Ba1Ca1Cu3O7	71
Ca1Al0.6Ga0.4Si1	4.51
Nb0.5Ta0.5	6.09
Zr1P1.35Se0.65	6.24
La0.908Tm0.092Sn3	4.18
Be0.99Re0.01	9.25
Al1Mo6Pd1	2.1
Au1V3	2.2192
Ca4Al2Fe2P2O6	17.1
V0.75Si0.2Al0.05	11.8
Ba1Fe1.85Ni0.15As2	13.93333333
Ca1Fe0.8Co0.2As1F1	16.5
Er1Ba2Cu2.7Zn0.12Fe0.18O6.95	23
Tl1Sr2Ba2Cu2C2.4N0.6O7	49
V0.75Ge0.175Al0.075	10.8
V0.72Si0.17Al0.11	10.3
Ir0.22Ru0.78	0.21
Ni0.05Pd0.95Te2	1.4
Ce0.88La0.12Ru2	6.14
Bi2Pd3Se2	0.96
V3Si0.986Sb0.014	10.5
Sr1.7K0.3Cu1C1O5	16
La1.1Ba1.5Ca0.4Cu3O7.11	77
Y5Os4Ge10	8.946666667
Bi1Pt1Te1	1.15
Pb0.996Tl0.004Te1	0.061
Sn0.756Ge0.084In0.16Te1	2.32
Ag1Sn1Se1.8S0.2	5.79
Mo0.39Ru0.61	6.9
Sr1Pd1.94Co0.06Ge2	2.58
Lu0.88Gd0.12Ni2B2C1	7.3
Ba1Fe2As1.36P0.64	29.1
Nb3Rh0.5Au0.5	6.6
C1Ta0.2Zr0.8	2.3
Ti0.64Nb0.24Ta0.12	8.32
Ba1Fe2As1.52P0.48	30.1
Si0.108Zr0.892	3.54
Er1Ba2Cu2.91Zn0.06Fe0.03O6.93	63
Ba1Cu0.6Si1.4	1.74
Sr0.8K0.2Fe2As2	13.6
La1.73Sr0.27Cu0.94Mn0.06O4	37
Cu1S2	1.5325
Y0.85Ca0.15Sr0.5Ba1.5Cu2.5B0.5O7	55.6
In3Ru1	2.68
La1.88Ca0.12Cu1O4	24
Os0.15W0.85	2.2
Tl0.5Pb0.5Sr4Cu2C1O3O7	71
Ta0.05V2Zr0.95	8.9
Mo0.85Pt0.15	8.8
La2.9889Gd0.0111In1	7.92
C0.7Nb0.3	6
Ba0.6K0.4Bi0.925Pr0.075O3	4.5
La1.9Ca0.1Cu1O3.967	20
Sr1Pt1Ge3	1
La1.855Sr0.145Cu0.99Zn0.01O4	24.7
Rh0.04Ru0.96	0.38
Bi1Nb3	2.516666667
La0.9462Ce0.0538Sn3	1.86
Ir0.1Ti0.9	4.3
Sr0.9La0.1Cu1O1.96	42.5
Mg0.75Li0.25B2	33.7
Rh0.36Se0.64	6
La0.7Ti0.3Bi1S2O1	2.22
La0.05Th0.95	1.3
Bi1.95Sr1.25La0.8Cu1O4	19
Zr0.87Hf0.13V2	9.45
Mn0.21Si1V2.79	15.5
Ba0.76K0.24Fe2As2	26
Sn0.67Ag0.33Te1	1.95
C1Mo0.8Ta0.2	8.7
La2Sn5	5.4
La1.75Sr0.25Cu1O3.921	19.6
La1.5Ba1.4Ca0.1Cu3O6.912	13.5
Li2.6Ti1.9O4	11.2
Rh0.91Ti0.04Zr0.05	1.8
Hf0.93Mo0.07	2.11
Ce1Rh0.45Ir0.55In5	0.82
Pb2Sr2Eu0.8Ca0.2Cu3O8.1	73
Mg10Ir19B16	4.0875
Cr0.8Rh0.2	0.5
B5Nb1.8Th0.2	7
Y1Ni1.9Mn0.1B2C1	12.7
Ir1Sn4	0.93
Hf1Os2	2.27
Sn0.714Ge0.126In0.16Te1	2.23
Tl0.7Pb0.3Ca1Sr2Cu2O7	31
Be17Nb2	1.47
Mg0.75Co0.25B2	34
Ti0.64Ta0.075Nb0.285	8.73
Fe0.03Nb0.25Ti0.72	8.5
Pr1.85Ce0.15Cu0.998Ni0.002O4.065	15.89
Mo0.3Tc0.7	12
Ba0.698Na0.302Fe2As2	18
Sr1Sn3Sb4	3.9
Nb3Al0.991Ge0.009	19
Bi2Sr2Ca0.8Y0.2Cu2I1O8	75
La1.85Sr0.15Cu0.973Zn0.027O4	2.8
La2.85Pr0.15Se4	4.81
Sn0.8075Ge0.1425In0.05Te1	1.09
Fe1Se0.91S0.09	10.1
Sr1Fe1.3Ru0.7As2	16.8
Al0.18La0.82	4.65
Al0.9Ge0.1	6.45
W1	0.0157
La1.85Sr0.15Cu0.995Ga0.005O4	29.8
Zr1Ru0.95Rh0.05P1	6.15
O0.95Ti1	0.8
Nb3Ge0.2Pb0.2Sn0.6	17.84
La1.7Sr0.3Cu1O3.997	10.2
Y0.9Gd0.1Rh4B4	8.66
Tl2Ba2Ca2Cu3O9.841	110
Bi2Sr1.6La0.4Cu1O6.307	27.6
Mg0.956Al0.044B2	34
Ag0.9Sn1.1Se1.8S0.2	6.79
Er2Fe3Si5	0.465
La1Ba1.5Ca0.5Cu3O6.96	79.9
Ba0.6Rb0.4Fe2As2	34
Y1Ba2Cu0.95Zn0.05O7.95	46
La1.882Ba0.118Cu0.99Ni0.01O4	12.7
Lu1.86Sc0.14Fe3Si5	3.51
Nb0.15Zr0.85	6.35
Zr1Ru1Si1	9.733333333
Ho0.4Dy0.6Ni2B2C1	5.855
Al1Nb2.1V0.9	12.5
V2.7Zr0.3Si1	13.2
Pd17Se15	1.1
Lu1Se1	0.56
Nb2.976Ti0.024Al1	17.7
Cr0.0265V0.9735	3.89
Nb2.91Zr0.09Al1	14.6
Ba1Pt0.3Si1.7	2.6
Hf0.4Ta0.6	6.85
La1.77Sr0.23Cu0.99Ni0.01O4	18
Sn0.8Ag0.2Te1	1.863333333
Sm0.65Th0.35Fe1As1O1	53
Tl1Sr2Ca1Cu2O6.85	24
Bi0.45Pb0.55	7.7
V2.742Zr0.258Ga1	9.9
Li2B1Pd1.5Pt1.5	3.72
Re0.73W0.27	8.3
Y0.65Dy0.35Ni2B2C1	10.6
Li1Fe1As1	16.475
Ge0.4Cu0.6Sr2Ca1.9Y0.1Cu3O9.3	90
Li1Zr1N1Br1	14.1
Nb0.991Ta0.009	8.87
Hg0.92Ba2.05Cu1.03O4.103	63.6
La1.85Sr0.12Ca0.016Ba0.014Cu1O4	30
La0.9991Ce0.0009Pt1Si1	2.03
Fe0.99Co0.01Se0.3Te0.7	13.3
Ca1Fe0.91Co0.09As1H1	22.7
Mg1B1.4C0.6	19.45
Ag0.9Ga0.1	0.0065
Nb3Rh0.9Pt0.1	2.8
Tl1Sr2Ca1Cu2O6.74	43
Nb3Tl0.1Sn0.9	18.25
La1Pt0.8Ni0.2Si1	2.82
Al0.998Mn0.002	0.262
La0.46Ce0.54Ru2	0.668
Y0.84Lu0.16Ni2B2C1	14.8
Os0.002Re0.998	1.71
La3Co4Sn13	2.425
La0.9Pr0.1Pb3	2.58
Pb1S1Yb1S1	6.39
U1Ir2Ge2	1.1
Tm1Ba2Cu3O6.49	50
Eu1Fe1As1.64P0.36	28
Nb0.35Hf0.65N1	6.05
Ga1N1	2.925
Li1Fe0.925Co0.075As1	7.66
Ba0.5K0.5Fe1.9Ru0.1As2	37.14
La0.95Pr0.85Sr0.2Cu1O4	27
Cu0.98Co0.02Rh2S4	1
Mg1B1.896C0.104	35
Al1Cr0.3Nb2.7	14.1
Bi1Pb1Sr1.6La0.4Cu1O6.065	19.8
As0.5In1Te0.5	0.44
Sn0.504Ge0.336In0.16Te1	0.42
B3Nb1	9.96
Ag0.875Ga0.125	0.019
Y0.85Gd0.15Ni2B2C1	9.95
Pb0.6Cu0.4Sr0.9La1.1Cu1O5.06	37.6
Mg1C1Ni2.97Cu0.03	6.8
La1.85Sr0.15Cu0.95Ni0.05O4	2.1
Tl1Sr2Ca0.5Y0.5Cu2O6.89	92
N5Nb4	8.5
Ba1	3.4375
Fe3Th7	2.016666667
Y1La0.2Ba1.8Cu3O7.74	89.1
Sr0.7Y0.3Cu1O2	32.6
Tl1Sr2Ca1Cu2O6.52	23
Y1Ba1.95La0.05Cu3O6.9	99
Ir2Lu1	2.47
Co1Sc0.125Zr1.875	2.89
La0.8Pr0.2Ba2Cu3O7	59.8
La0.35Y0.65	0.4
La1.75Nd0.125Sr0.125Cu1O4	17.5
La1.1Ba1.5Ca0.4Cu3O7.123	76
Nb3Rh0.95Au0.05	2.52
Ce1Co1Ge3	0.676666667
Ta1S1.8Se0.2	2.75
La1.1Ba1.5Ca0.4Cu3O7.17	70
Y1Ir1Si1	2.7
Nb3Rh0.98Au0.02	2.53
Ce1Co0.875Ni0.125In5	1.41
Y0.16Lu0.84Ni2B2C1	15.2
In0.075Sn0.925	3.766
Ce1Ni2B2C1	0.05
K0.85La0.15Bi1O3	10.25
La0.98Nd0.02	3.77
Lu1Ir3.6Rh0.4B4	2.67
Tl0.5Pb0.5Sr2Ca0.9Y0.1Cu2O7	99.3
Ta0.91W0.09	2.78
Tl2Ba2Cu1O5.963	53
Au0.05Zr0.95	1.79
La1Pd2Ge1.92Sn0.08	1.44
La0.75Pr0.25Pb3	0.8
Ce1Fe1As0.7P0.3O1	4
Nb0.1Ta0.9	4.55
Ta0.8Mo0.2C1	8.5
Nb0.8Ga0.17Ni0.03	11.8
La2.952Gd0.048In1	3.48
B1W1.26Re0.74	5.1
H4Si1	17
Ba4Sr2Nb10O30	0.98
La0.5Sm0.5Ba1Ca1Cu3O7	66
Sr1Pd1Ge3	1.5
Au0.92Ga0.04In0.04	0.0682
Li0.9Mg0.1	11
La0.28Pt0.72	0.54
Y1Ba1.8La0.2Cu3O6.95	78
C2Mo1Re1	3.8
La1.825Sr0.175Cu0.985Ni0.015O4	25
Er1Ba2Cu2.85Zn0.12Fe0.03O6.94	50
Nd0.7Ca0.3Ba0.6La0.4Cu3O6.79	75
Ca1Ni1B1N1	2.08
Li2Pd2.4Pt0.6B1	5.47
La1.87Sr0.13Cu0.9975Zn0.0025O4	28.92
Nb3Al0.7Be0.3	14
Ce1Fe0.78Co0.22As1H1	13.5
Os0.075W0.925	0.9
La1.825Ba0.175Cu1O4	26.2
Nb3Sn0.61Al0.39	14.1
Mg1C1Ni2.9Co0.1	7.29
Co0.004Ir0.996	0.046
V0.741Sb0.113Al0.146	6.1
Al0.33Nb0.67	13.5
Nd1.85Ce0.15Cu0.999Ni0.001O4	19.75
Nb1Sn1Ta1V1	6.2
Sr0.55La0.45Bi1S2F1	3.1
Sm1Fe0.925Co0.075As1O1	13.3
Ti0.18V0.72Al0.1	2.05
Re0.67Y0.33	1.83
La1.87Ca0.13Cu1O4	28
V0.65Ge0.25Al0.1	5.5
Mo0.61Ru0.39	7.18
Nb1Se3Sn1	3.09
Al0.102Ti0.898	0.73
Mo0.3V0.7	0.76
Cr0.57Mo0.43	0.03
Mg0.91Al0.09B2	34.7
Lu1Tc2	9.9
Nb3Sn0.91Ga0.09	18.3
Nb0.55V0.45	4.11
Cr1	1.55
La1.75Sr0.25Cu1O3.93	15
Ba1Fe1.772Co0.228As2	11.405
Mo0.18U0.82	2.115333333
Sn0.6723Pb0.1677In0.16Te1	3.11
Ca1Fe1.922Co0.078As2	21.2
Ba0.65K0.35Bi1O2.99	18.7
Sn0.6175Pb0.3325In0.05Te1	1.6
Mo0.9Ru0.1C1	13.7
Nb0.9Rh0.1	2.8
Nb2.58Ti0.42Al1	9
Bi1.5Pb0.5Sr1.5La0.5Cu1O6.074	18.1
Mg0.93Pb0.07	0.013
Ca0.4Ba1.25La1.35Cu3O7.11	47.1
Ce1Co2	1.1125
Y1La0.2Ba1.8Cu3O7.62	87.9
Fe1Te0.57Se0.43	15
Cr0.39V0.61	0.37
Hf0.6V2Zr0.4	9.9
Ta0.8W0.2C1	9.92
Ir0.2Ru0.3Rh0.5	0.055
Ho0.7Dy0.3Ni2B2C1	5.83
Be22Re1	9.51
Pb0.6Cu0.4Sr1.1La0.9Cu1O5.19	25
Ge1Ir1	4.7
Ba1Fe1.885Co0.115As2	24.3
Ca1Rh2	6.4
Hg1Ba2Ca2Cu3O8.18	94
Th0.1Zr0.9	2.58
Bi2Sr2Cu1O6.175	7
Ba1Fe1.55Ru0.45As2	8.18
Lu4.975Sc0.025Ir4Si10	4
Si2Sr1	1.55
Pt0.05Rh0.04Ti0.91	4.3
Lu0.6Pr0.4Ba1.7Sr0.3Cu3O6.91	47
Zr2Co0.8Ga0.2	5.29
Hg0.8Mo0.2Ba2Cu1O4.4	74
Nb2.9175Ti0.0825Al1	16
Nb3Al0.95Ga0.05	19.2
Fe1Se0.8S0.2	10.015
Pd2Hf0.75Y0.25Al1	3.2
Cd2Re2O7	1.102857143
Ir1Zr2	7.365
Tl1Sr2Ca0.2Pr0.8Cu2O7	38
V0.767Ga0.086Al0.147	12.1
Eu0.7Sr0.3Fe1.715Co0.285As2	10.2
Ru0.43V0.57	2.92
Na2K1C60	2.5
Nb3Rh0.05Pt0.95	8.9
Mg0.98Co0.02B2	37.4
Pr1.74Ce0.15Sr0.11Cu1O3.96	18
B5Mo1.8Sc0.2	8.8
Ba0.83K0.17Fe2As2	8
Pb0.35Tl0.65	3.8
Al2Gd0.002La0.998	2.45
Nb3Al0.76Ge0.24	20.4
K2Mo15Se19	2.1
Ce1Rh0.29Co0.71In5	1.56
La1Fe0.925Ir0.075As1O1	11.85
Ba1Fe1.86Co0.12Mn0.02As2	12.5
Nb4Ni1Si1	7.7
Ca1Fe0.85Ni0.15As1F1	8.72
Fe0.5Ba1Sr1Er1Cu2.5O7.439	47.8
Hf0.08Ta0.92	5.38
Ba1Al0.95Si1.05	2.8
Nd1.85Ce0.15Cu0.997Ni0.003O4	15.65
Mg1C1Ni2.985Fe0.015	5.96
Mg0.99Sn0.01B2	33.5
Ca0.4Ba1.15La1.45Cu3O7.12	7.6
La1.25Ba1.35Ca0.4Cu3O7.16	79.8
Y0.7Ca0.3Ba1.3La0.7Cu3O7.16	73
Bi0.4Sn0.6	7.34
Pb2Sr2Eu0.65Ca0.35Cu3O8.1	71
Nb0.6Pd0.4	2.035
Sn0.8In0.2Te1	3.035
La1Tl1.5Sn1.5	1.5
Ho1Th3.4Ru0.6B4	6.3
Nb0.72Pd0.28	1.89
Nd1Fe0.8Rh0.2As1O1	10
Ba0.66K0.34Bi1O3	28.1
Er0.5Pr0.5Ba2Cu3O7	28.6
Sm1La0.802Sr0.198Cu1O4	17.2
Pb0.9848Tl0.0152	7.135
Mn0.025Ti0.975	2.33
Ca0.835La0.165Fe2As2	41.2
Nb2.919Hf0.081Al1	16.5
Ba1Fe1.89Co0.11As2	23.25
C1Hf0.25Mo0.75	6.6
Pt0.017U0.983	0.85
Al0.999Fe0.001	1.5
Er1Ir3.6Rh0.4B4	1.83
Ru0.4W0.6	4.835
Ba1Fe1.925Ni0.075As2	12.95
Ti1.38V1.62Sb1	1.49
Ti0.1V0.9	5.89
As0.1P0.9	9.9
Lu2Ir3Si4Ge1	3.6
Nb0.19Ti0.74Zr0.07	9.1
Mg0.65Al0.175Li0.175B2	30.7
Mg0.4Ti0.6B2	37.6
Y0.7Ca0.3C2	2.4
Tl0.25Li0.25Ba2Ca2Cu2.5Si1O7.853	113
Hg1Ba2Ca2Cu3O8.35	134
Rh1Zr1	1.35
Ru0.77Rh0.23As1	1.88
Sr1Ga1.2Si0.8	4.75
Y1Ba1.925La0.075Cu3O6.9	99
Bi2Sr1.43La0.57Cu1O6	28.5
Mg1C1Ni2.98Ru0.02	6.51
V3Si0.52Ga0.48	7.8
Rh0.53Se0.47	6
Nb1C0.2N0.8	17.6
Lu0.93La0.07Ni2B2C1	13.6
Tc0.25Ti0.75	2.7
Ga1Zr2	0.38
Fe1Te0.6Se0.4	13.36666667
Li1Hf0.7Zr0.3N1Cl1	22.6
La0.992Tb0.008Al2	1.61
Ca0.4Pr0.6Fe1As1F1	50
Sr2Cu1C0.91B0.09O5	26.5
Mo0.4Rh0.6	0.91
Bi2Sr1.6Pr0.4Cu1O6.313	21.8
Nb0.58Ta0.42	6.54
Nb3Sn0.4Sb0.6	12.4
Tm1Ba2Cu3O6.44	28
Cu0.5S0.5Sr2Ca2Cu3O12	100
La0.05Ce0.95Ru2	7.181
Nb0.75Al0.225Ga0.025	19.1
Tc0.4W0.6	7.18
Er1Ir2Rh2B4	7.37
Ga1La3	5.82
Rh0.03Ti0.97	1.62
Sm0.8U0.2Fe1As1O1	46
Ta1Se1.5Te0.5	1.2
Nb0.35Ti0.15Zr0.5	9.3
Lu1.8Ba0.2Cu1O4	71.9
C1Mo0.2Ta0.8	7.5
Si0.05V0.95	2.95
Sr1Fe1.766Co0.234As2	14.4
Sr1Fe1.78Ni0.22As2	2.305
Ce1Pt3Si0.94Ge0.06	0.50525
Ba0.55K0.45Fe1.95Co0.05As2	32.5
La0.75Dy0.25Ba1Ca1Cu3O7	56
Ca0.84Nd0.16Fe1As0.9Sb0.1	43
Ti1Re1O1	5.74
Cu1Co2S4	2.6
Lu1Ni1B0.9C1.1	2.9
Pd2Yb1Sn1	2.39
Er0.76Ca0.24Ba1.8Sr0.2Cu2.76Co0.24O6.91	81
Sn0.6646Pb0.2854In0.05Te1	2.28
Mg1B1.92F0.08	21
Th1Ru2Ge2	1.1
Mo0.0905Ti0.9095	3.05
Ce1Rh0.25Ir0.75In5	0.63
Ce1Rh0.9Ir0.1In5	2.04
Gd1Sr2Ru0.95Cu2.05O8	26.05
Mo1Ru1P1	15.5
Hg1Ba2Cu1O4.15	97
In0.15Nb3Sb0.15Sn0.7	16.09
Ce1In3	0.13
Cr0.01V0.99	4.8
Sr1Fe1.7Co0.3As2	13.2
In0.06Pb0.94	7.061
Sr0.15Eu0.85Fe1.76Co0.24As2	2
La1Ir1As1	3.1
Ca1Fe1.6Co0.4As2	2
B12Sc1	0.39
Hf0.15Nb0.85	9.85
Yb1Sb2	1.3
Mo0.9W0.1C1	11.7
La1.85Sr0.15Cu0.98Ti0.02O4	32.3
Al0.25V0.75	16.9
V2.778La0.222Ga1	7.8
Sb2Tl7	5.2
La1.9Sr0.1Cu0.99Ni0.01O4	12.3
La1Fe0.985Zn0.015As1O0.85	6.01
Yb1Al1B4	0.08
La1.84Sr0.16Cu0.987Ni0.013O4	25
La1.77Sr0.23Cu0.94Co0.06O4	32.5
La0.25Sm0.75Ba1Ca1Cu3O7	65
Ga0.1Pb0.9	6.33
Th0.65Y0.35	1.53
B12Zr1	5.977142857
La1.95Bi0.05Cu1O4.0635	34.9
Ti0.03V0.97	5.58
Nb3Sb1	1.1
Tl1Sr2Ca0.6Gd0.4Cu2O7	65
Bi1La4Pb2	2.5
Cr0.8Re0.2	1.31
Ge0.23Mo0.77	2.16
Nb5Si2.6B0.4	6.4
Pr1.85Ce0.15Cu0.97V0.03O3.98	21.2
La1.775Nd0.125Sr0.1Cu1O4	26
Nb1C0.5Ni0.5	17.3
Pt1Sn4	1.19
Pd3Sn2	0.64
Ba0.9K0.1Bi0.4Pb0.6O3	11.3
U0.9Th0.1Pd2Al3	1.28
Mo0.1633Ti0.8367	4
Ba1Fe1.79Zn0.1Co0.11As2	8
Tl0.5Ba2Ca0.3Be1.7Cu3.5O7.685	115
La1.85Sr0.06Ca0.05Ba0.04Cu1O3.99	30
La1.85Sr0.15Cu0.97Ni0.03O4	13.975
Ca0.8La0.2Fe0.978Co0.022As2	37.8
Mg1C1Ni2.95Fe0.05	3.72
Hg0.8V0.2Ba2Cu1O4.3	93
O1Sn1	3.81
Tl0.5Pb0.5Sr1.84Nd0.16Ca1Cu2O7	102
Ca3Al2Fe2As2O5	30.2
La3In0.9Cd0.1	9.55
Ba1Fe1.75Pt0.25As2	21.1
Ba1Ga1Ge1	2.4
Ce0.025Th0.975	0.58
Ti0.2Zr0.8	1.01
La0.96Nd0.04Pt1Si1	3.04
La1.865Ba0.135Cu1O4	2.99
Ba0.52K0.48Bi1O2.93	20.6
Ca1Al0.74Si1.26	2.46
In1Pb1	3.675
Y1Ba1.5La0.5Cu3O7.06	22
Pb1	6.4701
Y1Sr2Cu2.7Ti0.3O7.152	23
Cu1Co1.98Cr0.02S4	3.4
Pb1S3Ta1	3.11
La1.82Sr0.18Cu0.99Ru0.01O4	28.3
La1.885Sr0.115Cu0.995Zn0.005O4	17.64
Mg1C1Ni2.967Fe0.033	4.9
Cr0.017U0.983	0.75
Pt1Te1	0.59
Nb2.94W0.06Al1	17.2
Sr3Rh8B6	3.4
Hg0.5In0.5	3.81
Y0.9Ca0.1Ba1.5La0.5Cu3O7.13	60
La0.9Y0.1Ni1C2	2.29
Nd1.85Ce0.15Cu0.998Co0.002O4	15.45
Ge3Nb5	0.303333333
Er1Rh2.4Ir1.6B4	7.56
La0.6Hf0.4Bi1S2O1	1.74
La1.8Sr0.2Ca1Cu2O6.03	51
Ir0.75Mo0.25	0.13
Ba0.47K0.53Bi0.985Pr0.015O3	5.2
Sr1Pd1.8Rh0.2Ge2	2.92
Y0.4Cu0.6Ba1.4La0.6Cu3O6.95	81
Cd0.96Mg0.04	0.24
Tl1Sr2Ca0.4Gd0.6Cu2O7	60
Th0.95Y0.05	1.4
Pd2Zr1Al1	3.2
Hg1Ba2Cu1O4.085	92
Fe1U6	3.88875
Bi0.575Pb0.425	8.03
Er1Ba2Cu3O6.93	91
Si1V2.7Zr0.3	13.2
Hg2K1	1.2
Ru0.9Nb0.1Sr2Gd1Cu2O8	11.65
Ge0.21V0.79	6.4
Pd0.1Ti0.9	4.335
Nb0.375Sn0.25V0.375	7.4
V2.754Ti0.246Ga1	13.4
Ga2La1	0.575
Ag0.1In0.9Te1	1.2
Y0.9Gd0.1Ni2B2C1	12
Cr0.48V0.52	0.1
B1I3	1.86
Li0.8Fe1.2Se0.78S0.22H1O1	35.6
Ba1Ti2Sb1.8Sn0.2O1	2.2
Ru0.7Rh0.3P1	1.13
Sr2Cu1F2O2	44.33333333
Sr1.5Ba0.5Y1Cu2.8Ti0.2O7	35
La1.25Ca0.15Nd0.6Cu1O4	25
Nb0.8Ga0.13Ni0.07	8.1
Sr1Fe1.732Co0.268As2	11
La1.3Ba1.4Sr0.3Cu3O6.91	50
Pd2Y0.8Er0.2Sn1	3.73
Au0.374Te0.626	1.3
Ba1Sn3	4.3
Au1Nb3	9.226363636
Ga6Y1	2
Hf0.025Re0.975	7.3
La1Ru2.94Fe0.06Si2	4.58
Nb3Ga0.05Sn0.95	18.3
Nb0.14Re0.86	8.5
Tl1La1Sr1Cu1O5	34
B3Re7	3.19
Bi1Sn1	4.9
Ir0.29Mo0.41Nb0.3	8.7
Cr0.56Re0.44	5.1
Al0.08Au0.92	0.088
La1Ba2Cu2.95Co0.05O6.94	40.5
Pd0.05Ti0.95	4.64
Au0.242Nb0.758	10.56
Ge0.3Cu0.7Sr2Ca2.9Y0.1Cu4O11.1	89
Nb3Al0.967Se0.033	18.1
Y1Sr0.4Ba1.6Cu2.5B0.5O7	35
B1Sr2Ca2Cu3O9	75
Er0.95Ca0.05Ba2Cu3O6.935	86
Mg1C1Ni2.99Ru0.01	6.715
La1Ba1.5Ca0.5Cu3O6.85	76
Be2Ta3	1
La1.77Sr0.23Cu0.94Ni0.06O4	31.5
Mo0.815Re0.185	8.27
Sr1Ti0.97Zr0.03O3	0.3
Th1Ir1.2Ru0.8	1.45
Ba0.8K0.2Ti2Sb2O1	3
Ba0.9K0.1Fe2As2	3.5
Nb2.01V0.99Au1	2.9
Bi1.95Sr1.65La0.4Cu1O4	36
U1Co1Ge1	0.5995
Ni2Zr0.85Nb0.15Ga1	2.4
Cr0.72Os0.28	3.906
Ir0.63Os0.27Rh0.1	0.4
Au0.07Zr0.93	2.52
Nb1Os1	2.86
Hf0.8Zr0.2V2	9.73
Tc0.97Ti0.03	10.56
Ti1V1	6.09
Ca0.1La1.15Ba1.75Cu3O7.148	57.1
Li1.05Ti1.95O4	11.25
Zr1Ru1Ge1	9
Nb0.5Os0.5	2.86
Y1La0.2Ba1.8Cu3O7.57	89.6
Yb1Pd2Sn1	2.06
Cu1Rh1.992Cr0.008S4	0.9
Mo0.4Tc0.6	14.7
Nb0.803Ta0.197	7.85
La0.8Pr0.2Ba1Ca1Cu3O7	52
Mg0.97Na0.03B2	38
Y1Cu2B2C1	10
Hg1Ba2Cu1O4.101	93.4
Cu4.5Sr2Ca3Cr0.5O11.45	71
Ta0.15Zr0.85	4.29
Ir0.8Rh0.2	0.03
Ga0.251Nb0.749	19.9
Nb3Al0.927Ga0.073	19.2
Ba1Fe1.6Ir0.4As2	24.5
P1	6.728571429
Ba1Fe1.892Co0.108As2	20.5
Sr1Fe1.88Ni0.12As2	5.92
Y1Ba2Cu3.98Fe0.02O8	70.5
Au0.976Pd0.024Ga2	1.56
Pb0.96Tl0.04	7.06
Er0.85Tb0.15Ni2B2C1	7.225
La1.77Sr0.23Ca1Cu2O6.03	51.5
La1.94Sr0.06Cu1O3.995	6.5
Nb0.4Ta0.6C1	10.27666667
Sr1Pd2Si0.02Ge1.98	2.76
K2Rb1C60	22.4
Ce1Fe0.85Co0.15As1O1	5
Tl1Ba0.2Ca0.8La1Cu1O5	13
Fe0.3Ni0.7Zr2	2.02
Rh0.91Ti0.04Y0.05	1.4
Nb0.75Al0.225Si0.025	16.4
Os0.232Re0.768	1.67
Er0.85Hf0.15Ba2Cu3O6.813	79.9
Nb3Rh0.7Pt0.3	5.1
Al1Sb1	2.8
Tl1	1.989218182
Hg0.7Bi0.3Sr2Ca2Cu3O8.15	110
Ta1Ru1Si1	3.15
Lu0.8Tm0.2Ru1B2	7.295
La1.8Sr0.2Cu0.9703Zn0.0297O4	9
Y0.38Ba1.74La0.88Cu3O6.95	25
La0.8Ce0.2Ru2	2.01
Au0.23V0.77	0.66
Sn0.7127Pb0.2373In0.05Te1	2.62
Y0.75Dy0.25Ni2B2C1	12
Fe0.99Zn0.01Se0.3Te0.7	13
Nb0.95W0.05	7.25
Ca1La1Ba1Cu2.97Zn0.03O7	60
Nb3Os1	0.663333333
La1.925Sr0.075Cu1O4	18.26666667
S1N1	0.175
Ga1Nb4Se8	2.9
Sr1Fe1.9Ni0.1As2	5.5
La1.8Ca0.2Cu1O3.917	19.5
Tl2Ba2Ca2Cu3O9.964	112
Lu2Ir3Si5	4.425
Bi2Sr1.8Ca1La0.2Cu2O8.27	87.8
Nb0.15Mo0.85C1	11.673
Pr0.342Th0.658	0.32
Fe0.5Ba2Tm1Cu2.5O7.43	60
La1Fe0.875Co0.125As1O1	6.6
Mg0.81Al0.19B2	30.8
La1Ba1.5Ca0.5Cu3O6.79	40
La1Pd1Sb2	2.7
Ce1Ir5	1.82
La0.9Sr0.1Ni1As1O1	3.7
La1.862Sr0.138Cu1O4	33
Gd0.004La0.996	3.59
Ag0.81Sn1.19Se2	6.415
Ce0.7Pr0.3Ru2	5.11
La4Sb3	0.25
Mg0.1Pb0.9	6.61
Ce1Ni1Ge3	0.455
Tl1Sr2Ca0.4Y0.6Cu2O7	35
Ir0.75Os0.05Rh0.2	0.055
Nb0.6Rh0.4	4.21
Zr1Ru1P1	8.496153846
Sc5Co4Si10	4.81
Nb0.38Zr0.62	8.7
Ta0.5V0.5	2.54
In0.005Pb0.995	7.181
Cu0.95Se2Zn0.05	2.45
Sr0.84Nd0.16Cu1O2.01	40
Ru1Sr2Gd1.4Ce0.6Cu2O10	45
Y0.7Th0.3Ni1C2	7.445
Mg0.989Cu0.011B2	38.05
C1Hf0.9Ta0.1	5
Ir0.5Te0.5	3
V2.979Co0.021Si1	16.4
Nb0.8Zr0.2	10.9
Ba0.86La0.14Fe2As2	22.7
Nb0.8Ga0.17Cr0.03	11.5
Sr0.5La0.5Bi1S2F1	2.92
Bi0.34In0.66	4
V2.799Mo0.201Ga1	11.7
Ir0.93Re0.07	0.22
Ba0.818Na0.182Fe2As2	6.4
Ce0.965La0.035Co1In5	1.84
Na1Fe0.93Co0.07As1	14
Ir0.8Pt0.2	0.046
Na2Rb0.25Cs0.75C60	9.4
Cr0.055V0.945	1.89
Y1.968Lu0.032Fe3Si5	2.9
In0.69Tl0.31	2.98
Pb2Sr2Eu0.85Ca0.15Cu3O8.1	71
Er0.9Hf0.1Ba2Cu3O6.862	82.9
B12Yb0.01Zr0.99	4.4
La1.943Sr0.057Cu1O4	4.51
La1.95Bi0.05Cu0.99Zn0.01O4.093	22.7
Nb3Sn0.05Sn0.95	16.9
Bi1.4Pb0.6Sr1.6La0.4Cu1O6.068	28
Fe0.15Ni0.85Zr2	2.31
Zr1Os1As1	8
La1.845Nd0.04Sr0.115Cu1O4	28.5
Ge0.72Nb3.28	5.5
Mo0.91Ti0.09	2.95
Sr2Ru1O4	1.290384615
V3Si0.8Sn0.2	12.85
Ta1Re1Si1	4.4
V3Si0.2Sn0.8	6.4
Rh1Th1	0.36
Y1Ba1.6La0.4Cu3O7.04	59
Cu1Co1.9Cr0.1S4	3
Ba1.7K0.3Pb0.9Bi0.1O4	11
La1Pb2.25Sn0.75	1.11
Ir0.987W0.013	0.107
Ta0.4Mo0.6C1	9.18
Ce1Pt2In7	2.1
Nb3Sn0.49Ga0.51	16.4
Cu0.5P0.5Sr2Ca1.9Y0.1Cu3O9.4	84
Eu2.17Ce0.5Sr1.33Cu2.5Fe0.5O9.23	25.7
Bi0.015In0.985	3.725
Hf1N1	8.83
Hg0.9Pb0.1Ba2Ca2Cu3O8.25	118
Tl0.5Pb0.5Sr2Ca1Cu2O7	81.8
Ce0.916Yb0.084Co1In5	1.84
Ir0.42Nb0.58	4.2
Os3Th7	1.51
La0.987Tb0.013	1.38
Au0.427Ga0.573	1.378
Y0.7Gd0.3Rh4B4	3.54
Sr1Pt1As1	2.425
Nb3Al0.75Ge0.25	19.8
Nb0.83Sb0.17	1.95
Ho0.85Lu0.15Ni2B2C1	8.72
Nb3Rh0.7Au0.3	4.6
Ir0.406Os0.174Rh0.42	0.095
La2.9394Ce0.0606In1	5.72
Nb0.75Al0.225Ge0.025	17.9
La0.5Ca0.2Pr0.3Ba1.5Sr0.5Cu3O6.829	34
Lu0.418Dy0.582Ni2B2C1	4.35
Ir0.54Os0.1Rh0.36	0.038
Nb3Sn0.96Al0.04	18
V0.55Ge0.1Al0.35	5.4
Nb3Al0.95Ge0.05	20
La1.7Nd0.15Ca0.056Ba0.094Cu1O4	16
Pb0.986Tl0.014Te1	1.38
Tc0.6V0.4	4.17
Pb0.28Sn0.72	7.05
Fe1.12Se0.3Te0.7	13.7
La1.84Y0.04Sr0.12Cu1O4	17
Pb0.73Tl0.27	6.43
Nd1Fe1As1O0.2	54
Ir0.56Os0.24Rh0.2	0.28
Be0.934Ni0.066	0.88
Y0.8Ca0.2Ba1.4La0.6Cu3O7.15	66
Hg0.85Re0.15Ba2Ca2Cu3O8	132.9
La1.65Nd0.2Ca0.122Ba0.028Cu1O4	27.1
C0.9N0.1Sr2Cu1O5.35	13
Ni1U6	0.54
Pb0.9Pt0.1Te2	1.65
La0.8Zr0.2Bi1S2O1	1.66
Co0.85Ni0.15Zr2	6
Mg0.5Co0.5B2	31.5
Cs1	0.75
Sn0.3997Pb0.4003In0.2Te1	4.23
La0.85Y0.15	3.06
Nb0.69Pd0.31	1.84
Re0.9V0.1	9.4
Ce1Ru2	5.998272727
Ba0.5K0.5Fe1.9Ni0.1As2	26.75
C0.03Rh0.43Ta0.54	10
Tm1.83Ca0.17Cu1O3.99	30
Mo0.1W0.9C1	9
Pr1Pt2B2C1	6
Mo0.62Os0.38	5.65
La1.75Sr0.25Cu0.94Ni0.06O4	36.5
Sr0.925Ca0.075Ti1O3	0.5
Nb3Al0.9B0.1	19.8
In0.9Pb0.1	4.435
Na1Fe0.92Co0.08As1	7.53
Ta4Pd3Te16	4.38
Dy1Ni2B2C1	5.033571429
Mo0.9Re0.1C1	13.9
Bi2Sr1.3Sm0.7Cu1O6.405	8
Er0.16Ho0.84Rh4B4	5.95
La1.75Nd0.1Ca0.064Ba0.086Cu1O4	18
La1.887Sr0.113Cu1O4	29.7
Lu0.6Er0.4Ru1B2	6.295
Bi0.5Sn0.5	0.788
Y1La0.2Ba1.8Cu3O7.16	61.7
Ba1Fe1.838Co0.094Cu0.068As2	5.3
Th1Ir1.3Os0.7	2.36
V3Si0.99Be0.01	16.6
Ce1Rh0.55Ir0.45In5	0.94
Bi2Sr1.6La0.4Cu1O6.32	23.2
Hg0.92Ba2.05Cu1.03O4.065	91.6
Ta1Pt1Si1	3.54
Ce2Pd1In8	0.69
Pr0.75Sr0.25Fe1As1O1	16.25
Ni2Nb1Ga1	1.54
In0.012Sn0.988	3.69
Ir0.99Pt0.01Te2	2.05
Al0.75Ge0.25Nb3	20.2
Hg1Ba2Cu0.97Zn0.03O4.073	82
As1Pd5	0.46
Al0.03Ti0.81V0.16	5.1
Hg0.75Ba2.07Ca2.07Cu3.11O8.223	133.4
Nb0.6Zr0.4	10.525
Ba1Fe1.66Zn0.12Co0.22As2	4.6
As3Sn4	1.195
Ba0.6K0.4Bi0.7Pb0.3O3	11.3
Ni1Sm1	1.6
La1Ir1Si1	2.3
La1.9Sr0.1Cu0.9925Zn0.0075O4	14.865
Ce1Co1.67Rh0.33	0.47
B1Sr2Ca3Cu4O11	110
Ce0.8Tb0.2Ru2	2.56
Bi0.7Sb0.3	4.14
Ir0.05Nb3Rh0.95	2.38
Ir2Zr1	4.1
V2Zr1	8.346666667
La0.8Th0.2Ni1C2	5.4
Tl0.6Pb0.2Bi0.2Sr1.8Ba0.2Ca2Cu3O9	122
La1.83Sr0.17Cu0.98Mn0.02O4	18.1
La1C2	1.7475
Ge2Lu1	2.6
Nb0.925Ru0.075	4.2
Rh2Y3	1.48
Ca1Ba1La1Cu3O6.97	64
Nb1Ru1Si1	2.65
Pr0.251Th0.749	0.53
La1.83Sr0.17Cu0.97Ni0.03O4	14.8
Pr0.85Sr0.15Fe1As1O1	15.5
Li0.8Fe1.2Se0.59S0.41H1O1	32
Tl1.7Ba2Ca2.3Cu3O9.82	116
V2Nb1Sn1	5.5
V3Ga0.4Si0.6	8.7
Pr0.8Sr0.2Fe0.925Co0.075As1O1	3.5
La1.5Ba1.3Ca0.2Cu3O6.897	16
Ba1Pb0.65Hg0.1Bi0.25O3	10
Mo0.25Tc0.75	15.8
Ba1Fe0.875Ru1.125As2	21.3
La1.883Sr0.117Cu1O4	33
Hf0.915Mo0.085	2.13
Ba0.19K0.81Bi1O3	8.4
La1Rh1Si1	4.35
Mo0.5Pt0.05Re0.45	5.32
Lu0.8Ca0.2Ba2Cu3O6.54	65
Nb0.18Re0.82	9.116666667
Ce0.02Th0.98	0.7
B5Mo1.9Zr0.1	8.9
Sr0.8Eu0.2Fe1.78Co0.22As2	18
Tc0.95V0.05	10.99
Hg1Mg1	0.935
Y1Ba1.9La0.1Cu3O6.96	93.5
Ba0.35K0.65Bi1O3	1.88
La0.87Th0.13Sn3	6.26
Sc0.07V0.93	6.09
La0.95Gd0.05Ru2	1.61
Al0.33Ge0.67	1.75
Al2Pt1	0.343333333
Cs1I1	2
Th1In1.5Sn1.5	1.03
La0.75Y00.25	2.5
Gd1Fe1As1O0.85	53.5
Ga1Sr2Ca2Cu3O9	70
Pd0.9Pt0.1Te2	1.65
Nb0.72Sn0.28	18.2
Tl1Ba2Ca0.8Gd0.2Cu2O7	93.6
Fe1Te0.7Se0.3	12.9
Ho0.85Dy0.15Ni2B2C1	7.895
Be22Mo0.6Re0.4	8.3
Y1Ni2B2C1	14.17727273
Ru1Ti1	1.07
Nb0.33Ti0.67	9.3
Ba0.85Ce0.15Fe2As2	13.4
La1.745Nd0.14Sr0.115Cu1O4	17.5
Ir0.85Rh0.15Te2	2.39
Y1La0.2Ba1.8Cu3O7.36	89.1
Na0.28Pb0.72	7.2
Cr0.0018V0.9982	5.15
Mo0.84Ti0.16C1	12.8
Nb0.87Ta0.13	8.15
Mg0.85Li0.15B2	36.6
Tl2Ba2Cu1O6.05	47
Cu3Sb1	0.9205
O0.92Ti1	0.72
Ir2Th1	6.11
Sr1.4Ba0.6Cu1F2O2	64
Fe1Zr2	0.17
La1.85Sr0.15Cu0.986Ni0.014O4	27.9
Ir0.6Os0.1Rh0.3	0.55
Pb0.35Sn0.53In0.12Te1	3.5
Pd0.67Se0.33	2.2
La1Fe0.85Rh0.15As1O1	14
Ni0.1Pd0.9Te2	1.3
Sn0.56Pb0.24In0.2Te1	3.87
Pt2Y1	2.835
Gd1Sr2Ru0.9Cu2.1O8	37.75
Lu0.7Ca0.3Ba2Cu3O6.4	68
In0.7Sn0.3	7.3
Ba1Fe1.886Rh0.114As2	24.9
La1.79Nd0.1Ba0.11Cu1O4	13
Sr0.85Y0.15Cu1O2	36.6
Sn0.75Ag0.25Te1	2.2
Ir2Nb3	9.8
Sr1Fe1.75Co0.25As2	15.7
Ba1Fe1.678Ru0.322As2	9.31
Fe1.9Co0.1As2Sr4Mg1Ti1O6	22
Hf0.52Ta0.48	6.61
Th1Ir3B2	2.09
Li1.1Ti1.9O4	10.05
Ru7B3	3.05
Ga1Ta4Se8	5.8
Y1Pd2Pb1	4.13
Mo0.815Pt0.185	4.62
Ba1Fe1.7Zn0.08Co0.22As2	8.77
Bi0.6Cd0.4	0.53
Nb0.75Al0.175Ge0.075	17.9
Ca0.84La0.16Fe1As1.99P0.01	41
Ba1Pb0.65Bi0.35O3	3.93
Bi2Sr2Ca0.9Y0.1Cu2I1O8	67
Ho0.2Dy0.8Ni2B2C1	6.215
C0.74W0.26Si1	3.3
Si2W3	2.84
Ir0.49Mo0.51	1.81
Mg1B1.9906C0.0094	38.5
Rh0.12Zr0.88	11
Ba1Pb0.85Sb0.15O3	1.4
Nb0.67Pb1S3Ta0.33	2.01
In0.4Tl0.6	2.52
Ca2.8Co0.2Rh4Sn13	7.73
Ta1V2	2.133333333
Sr1.4Ba0.6Cu1O3.4	98
Pt1Ta1	1
Tc0.5W0.5	7.52
Zr0.8Mo0.2	4.64
Ir0.98Nb0.02	0.115
B0.67Mg0.33	6.1
Ho0.0105La0.9895	5.2
La1.25Ca0.4Ba1.35Cu3O7.141	77.8
V3Si0.46Ga0.54	7.4
Pr1Fe0.9Co0.1As0.5P0.5O1	7.46
Mo0.16U0.84	2.121
Nb1C0.5N0.5	17.9
Ba1Fe1.824Co0.176As2	21.05
La0.91Nd0.09Pt1Si1	1.73
Mo0.72Pt0.28	5.6
Mo1.94Hf0.06B1C1	5.8
Sr1Fe1.85Ni0.15As2	8.93
La1.822Sr0.178Cu1O4	36
Th1Ir1.6Ru0.4	2.87
Ba0.6Rb0.4Ti2Sb2O1	5.71
Mg4Al1Si3	5.2
La1.85Sr0.15Cu0.984Zn0.016O4	19
Ca0.902Pr0.098Fe2As2	40
La3Pd4Si4	2.065
Tl1Sr1.8Ca0.2Yb1Cu2O7	45
Nb3Rh0.02Pt0.98	9.6
Zr1P1.25S0.75	4.85
Ba0.5K0.5Fe1.9Co0.1As2	30.31
Ti0.2V0.8	7.305
La1.575Nd0.3Sr0.125Cu1O4	9
Nb2.973Zr0.027Al1	16.6
Hg0.9Cr0.1Sr2Cu1O4	62.3
V0.63Si0.14Al0.23	9.7
V0.75Si0.2125Al0.0375	12.6
Pb1Mo6S7.9Se0.1	12.7
Y1Ba1.92La0.08Cu3O6.96	94
Bi4Te3	3.5
Y0.6Pr0.4Cu2.85Re0.15O7	33.9
Au0.915In0.085	0.031
La1.885Sr0.115Cu0.9975Zn0.0025O4	22.46
Ba0.5K0.5Fe1.7Co0.3As2	13.56
Mo0.07Zr0.93	4.91
Lu0.8Dy0.2Ni2B2C1	11.8
Zr1P1.5Se0.5	5.76
Pr0.95Sr0.05Fe1As1O1	4.86
In4Sb1Te3	1.4
Y1Os1B4	1.4
La1.81Ca0.19Cu1O4	32
Tl1Sr2Ca1Cu2O6.61	52
Hg1Tl1Ba2Ca2Cu3O10	76
Ba0.64Na0.36Fe2As2	31
Ga0.3Nb0.7	16.3
Pb0.52Tl0.48	5.54
Ce0.987Yb0.013Co1In5	2.13
Ta0.2W0.8C1	8.96
La0.99Nd0.01	4.915
Tc0.65V0.35	4.49
Nb0.6Ti0.4	9.8
Er0.5Pr0.5Ba2Cu3O6.82	34.4
La0.6Y0.4Fe1As1O0.6	38.8
In0.2Pb0.8	6.95
Nb0.8Ga0.19Ni0.01	14.1
In0.5Pb0.5	6.43
Y1Ba1.5La0.5Cu3O7.17	55.55
Nb3Al0.67Zn0.33	17.3
Ga0.248V0.752	15.1
Cs0.4Sr0.6Fe2As2	36.6
Pb1Mo6S8	12.45
Th1Pd2B2C1	14.5
Ba1Pt3.25Au0.75Ge12	6.25
Fe1Se0.75Te0.25	13.3
Lu0.7Pr0.3Ba1.7Sr0.3Cu3O6.89	61
Ba1Ti2Bi2O1	4.6
Au0.125Sb0.75Te0.125	6.7
Bi1.5Pb0.5Sr1.6La0.4Cu1O6.044	28.1
Ba1Fe2As1.3P0.7	30.25
Sr1Fe1.9Pt0.1As2	1.6
Al0.07Au0.92In0.01	0.0763
Cr0.6Ir0.4	0.4
Ce1Rh0.6Co0.4In5	1.5
Mg1B1.938C0.062	37
Cr0.835Ir0.165	0.77
K2Cr3As3	5.95
Ce1Rh0.3Ir0.7In5	1.2
Au0.278Ga0.722	1.615
La1Ba1.75Ca0.25Cu3O6.951	80
Sb0.08Sn0.92	3.89
Rh0.065Zr0.935	5.9
Os0.115Re0.885	1.79
Os0.74W0.26	4.4
Ba0.6K0.4O3	30.7
Sr0.2La1.8Cu0.95Fe0.05O4	30
K0.75Ca0.25Bi1O3	8.7
Pb0.6Cu0.4Sr1La1Cu1O5.21	25.1
La1.85Sr0.15Cu1O4.03	40
Nb0.05Mo0.95C1	13.5
La1Ru2.9175Fe0.0825Si2	2.51
V2.4Mo0.6Si1	4.54
V0.75Si0.175Al0.075	11.1
La0.8Sr0.2Ni1As1O1	3.5
S1Y1	1.9
La1.85Sr0.038Ba0.112Cu1O4	32
Al0.964Ge0.036	2.74
La1.85Sr0.15Cu0.9825Zn0.0175O4	15
La1.95Bi0.05Cu0.99Zn0.01O4.0628	24.2
Rh0.6Ru0.4Se2	0.18
Sn0.63Ge0.21In0.16Te1	1.87
La1.85Sr0.15Cu0.988Al0.012O4	17.9
Ba0.65K0.35Fe2As2	38
Lu2Ir3Si4.5Ge0.5	5.2
La0.6Ca0.2Pr0.2Ba1.5Sr0.5Cu3O6.809	47
Li0.8Fe1.2Se0.23S0.77H1O1	11
Bi0.1Pt1Sb0.9	1.21
Cu1S4V2	4.45
Ba1Ti2As0.2Sb1.8O1	0.48
Y0.9Fe0.1B6	3.3
La3Ir4Sn13	2.55
Co0.02V0.98	2.61
La1.83Ca0.17Cu1O4	34
B5Mo1.7Ti0.3	7.1
Nb3Rh0.9Pd0.1	2.55
Eu1Fe2As1.68P0.32	22
Al0.5Ga0.5V3	12.9
La0.35Ce0.65Ru2	1.647
Ca1Al0.4Ga0.6Si1	3.45
B5Nb1.8V0.2	2.5
Cu0.845Sb0.155	0.184
La1.1Ba1.5Ca0.4Cu3O6.97	70
Ba0.45K0.55Bi1O2.83	18.95
Bi2Sr1.6La0.4Cu1O6.29	30.6
Al2Cu1	1.02
La1.82Sr0.18Cu1O3.994	34
La1.8Nd0.05Ca0.074Ba0.076Cu1O4.01	23.7
Bi0.055Sn0.945	3.94
La1.8Sr0.2Cu0.995Fe0.005O4	25.5
Ti0.99Nb2.01Sb1	2.84
La3Te4	4.0275
La0.85Ca0.05Pr0.1Ba1.5Sr0.5Cu3O6.865	50
Nb2.34Zr0.66Sn1	17.7
Mg0.764Au0.236B2	24.5
Nb0.9Mg0.1B2	4.5
Lu1.9Sc0.1Fe3Si5	4.33
Re2Th1	5.025
Nd0.95La0.9Th0.15Cu1O4	16
Bi1.8Pb0.2Sr1.6La0.4Cu1O6.182	13.7
La1.8Ca1.032Sr0.168Cu2O6.08	15
Nb0.5Sn0.25V0.25	9.8
Y1Ba1.94La0.06Cu3O6.96	94
Lu0.3Dy0.7Ni2B2C1	2
La1.81Sr0.19Cu0.98Ti0.02O4	33
Mg1B1.904C0.096	35.5
B5Nb1.8Zr0.2	5.9
Ir0.88Pt0.12Te2	1.92
Nb3Sn0.9Ge0.1	18
La2.4S4Y0.6	4.77
La1.881Ba0.119Cu1O4	9.3
Mg0.9Li0.05Al0.05B2	37.8
Ru0.465V0.535	5.8
Hf1Pd2Al1	3.66
Ba1Fe1.844Co0.156As2	21.7
Bi0.4Pd0.6	3.85
Mo0.62Re0.38	11.5
Ce1Rh0.1Ir0.9In5	0.35
Cr2Ru1	2.02
Na1Pb3	5.62
Li1Fe1P1	4.965
Pb0.6Cu0.4Sr1La1Cu1O5.15	32
Sr0.9Pr0.1Cu1O2	41.5
Be1	3.1065
La1.48Nd0.4Sr0.12Cu1O4	7.072857143
La0.99Y0.01	5.5
La1.5Nd0.4Sr0.1Cu1O4	8.906666667
Nb0.025Ta0.975	4.465
B2Nb1	4.5975
Au0.4Ge0.6	0.32
Ba1Fe1.738Rh0.262As2	8.3
La2.9628Gd0.0372In1	5.04
Er1Rh4B4	7.795
Pb2Pd1	2.98
Ba1Fe1.8Ir0.2As2	27.4
Mg0.98Ir0.02B2	33.2
La1.85Sr0.15Cu0.979Co0.021O4	3
Al0.01V0.99	4.49
Ca1Al0.9Si1.1	5.57
Ba0.82K0.18Fe1.654Co0.346As2	11
Hf0.2Ta0.8	6.58
Ca1Tl2.4Pb0.6	3.18
Ba0.96K0.04Ti2Sb2O1	3.88
Mo0.1Tc0.9	13.4
Hg0.9Re0.1Ba2Cu1O4.42	94.4
Nd1.85Ce0.15Cu0.96Mn0.04O4	21
V2.814Nb0.186Ga1	13.5
Ca1Al0.1Ga0.9Si1	3.34
Pb0.5Cu0.5Sr0.9La1.1Cu1O5.08	37.7
Y1B2C2	1.8
Tl1Sr2Ba2Cu2C2.7N0.3O7	49
La1.2Ba1.8Cu3O7.3	27
In0.92Sn0.08	4.25
In0.1Tl0.9	3.12
Sm1La0.8Sr0.2Cu1O3.925	19.6
Al0.999Mn0.001	0.596
Lu1Ba1Sr1Cu3O6.94	54
Re0.83Ru0.17	2.23
Bi0.85Sb0.15	6.79
Ba0.5K0.5Fe1.9Zn0.1As2	30.15
La2Rh3Si5	4.4
Lu0.9Tb0.1Ru1B2	4.76
B2Zr1	2.75
Mg0.6Ti0.4B2	37.5
V3Ga0.78Sn0.22	6.9
Er0.75Ca0.1Hf0.15Ba2Cu3O6.796	73.6
Co0.96Mo0.04U6	1.5
Mo0.4W0.6C1	11.3
Mg1.4Al0.6Si1	6
Mg9.3Ir19B16.7	5.8
Sr0.9La0.1Cu0.99Zn0.01O2	42
Au0.332Te0.668	1.89
Sn0.6Ag0.4Te1	1.95
Pr1Fe0.9Co0.1As0.9P0.1O1	14.7
Ca1Al1Si1	6.183529412
Tc0.44Th0.56	5.3
Co1Ti1	0.71
V2Ta1Sn1	2.8
Fe2As2Sr4Mg0.6Ti1.4O6	29
In0.78Tl0.22	3.18
Ru0.99Co0.01Sr2Gd1Cu2O8	25.5
Ca0.906Nd0.094Fe2As2	19.3
Yb3Rh4Sn13	7.833333333
C0.8N0.2Sr2Cu1O5.3	33
Tc0.75V0.25	11.07
Ga0.2V0.8	12.5
Nb3Si0.25Sn0.75	16.4
Al0.5Ga0.5Nb3	19
Fe1.7Co0.3As2Sr4Mg1Ti1O6	16
Y1Ba1.5La0.5Cu3O7	0.3
La0.2Th0.8Ni1C2	4.2
Ba1Fe1.866Pd0.134As2	7.16
Li0.8Fe1.2Se0.34S0.66H1O1	18.4
Sr1Fe1.5Ru0.5As2	10.25
La1.71Sr0.25Ho0.04Cu1O4	9.95
Ag1Te3	2.6
Ca1Ba1La1Cu3O7	47
Ba0.737K0.263Fe2As2	24
Rh1Zr2	11.165
Tl2Ba2Ca0.9Ce0.1Cu1.98Fe0.02O8	99
V0.75Ge0.2Al0.05	10.3
Ce1Rh0.07Co0.93In5	1.89
Bi3Rh1	3.175
Hf1Os1P1	5.815
La1.3Ba1.5Ca0.2Cu3O6.92	45
Hg1Ba2Cu1O4.17	78
La3Ni2B2N3	13.0325
Nb3Pd0.02Rh0.98	2.49
Sn0.35Te0.65	1.9
Ce1Pd5Al2	0.735
La1.9Sr0.1Cu0.995Zn0.005O4	19.645
Ir0.64Re0.16Rh0.2	0.55
Ba8Si38Al8	3
Y1Ni1.9Pt0.1B2C1	13.7
Sr1Pd2Ge2	2.892
Nb3Al0.97Ge0.03	19.6
Ta1Se0.8Te1.2	1.165
La1Pt0.5Ni0.5Si1	2.285
Ba1Bi3	5.745
Ti0.6V0.4	7.15
La1Pt1.97Ge2.03	0.83
Th1Ni2B2C1	6.966666667
Nb2.85W0.15Al1	15.2
Nb3Al0.39Ge0.61	7.3
Mg0.89Li0.11B2	35.3
Cr0.7Rh0.3	1.1
Hg0.65V0.35Sr2Ca0.55Nd0.45Cu2O6.8	67
Al0.95Li0.05	1.13
Sr0.58La0.42Bi1S2F1	2.13
Er0.134Ho0.866Rh4B4	6.15
Y1Ba1.8La0.2Cu3O6.9	61.4
La1.776Nd0.074Sr0.014Ba0.136Cu1O4.03	30
Nb0.9V0.1	6.95
La1.85Sr0.15Cu0.976Zn0.024O4	6.6
Nb3Sn0.39Ge0.61	7.6
Li1Fe3Se2O2	42.8
Pd1Sn2	3.34
Mg0.815Al0.185B2	25.3
U0.95Pt0.05	0.69
Sr0.4Eu0.6Fe1.76Co0.24As2	7.97
Pb0.79Tl0.21	6.43
Tl2Ba2Ca2Cu3O9.877	111
Pb0.985Tl0.01In0.005Te1	0.954
Rh0.1Ti0.9	4
Au0.02Nb3Rh0.98	2.53
Ga0.05Sn0.95	3.938
H0.33Nb0.67	7.28
Nb3In0.15Sn0.85	18.3
Bi2Rh1	1.1
Cd0.2Zn0.8	0.628
La1.05Ca0.15Nd0.8Cu1O4	24.5
U0.95Pd0.05	0.69
La1Rh2Si2	1.658
Al13Os3.2Ru0.8	4
Ir0.73Os0.17Ru0.1	0.34
N1Ti1	5.175
Rh15Ir2S15	3.5
Fe1Se0.8Br0.2	5
Zr2Co0.85Cu0.15	5.88
Y1Ba1.9La0.1Cu3.93Zn0.07O8	17.8
Sr0.95La0.05Cu1O2.01	42.4
La1.8Sr0.2Cu0.98Ru0.02O4	15.6
Cu0.84Ge0.16	0.117
Pd0.7Se0.3	2.04
N1Th1	3.3
Au0.27Tl0.73	2.04
Mo0.6Pt0.1Re0.3	8.5
La0.93Pr0.07Tl3	0.8
Li1Fe0.975Co0.025As1	13.4
Lu1Sc4Ir4Si10	7.655
Cu1Co1.95Ir0.05S4	2.13
Nb3Sn0.2Sn0.8	15.89
Cr0.026V0.974	3.66
Ca3Co4Sn13	5.75
Sr0.85La0.15Cu1O2	31.9
La1Fe1As1O0.89	27.8
Mo0.1215Ti0.8785	3.5
Li2B1Pd2.4Pt0.6	4.9
C2Li1	1.9
La1.855Sr0.145Cu1O4	33.55
Mo0.5Rh0.5	1.91
Y1Ni1.85Cu0.15B2C1	13
Ce1Ru0.2Co1.8	0.35
Y0.7Tb0.3Ni2B2C1	5.71
La1Ba1Ca1Cu3O6.856	66
Ce1Rh0.4Co0.6In5	1.43
La1.78Sr0.22Cu1O3.945	34.8
Al0.2Si0.8V3	15.7
Tl1Sr1.3Nd0.7Ca1Cu2O7	81
Au0.293Ga0.707	1.63
Pd2Tm1Sn1	2.82
Ga1Sr2Ca3Cu4O11.1	107
Nb3Sn0.56Ge0.44	6.8
La1.25Ca0.35Ba1.4Cu3O7.108	74.3
Er0.08La0.92	1.435
Pb0.95Sn0.05	7.268
Sr1.5Ba0.5Cu1F2O2	62
Ba0.45K0.55Bi1O3	12.7
Nb1C0.9N0.1	16.97
Sr2Mg0.3Ti0.7Fe1As1O3	36.7
Al0.1Si0.9V3	16.1
Ce0.95Yb0.05Co1In5	1.945
Ba0.72K0.28Fe2As2	33.45
Sr1Ga0.55Si1.45	3.4
La1.52Nd0.4Sr0.08Cu1O4	7.98
Fe0.08Nb0.05Ti0.87	4.7
Ni0.3Th0.7	1.98
Nb0.4Zr0.6	8.86
Au0.2Pd1.8In1Y1	1.24
Ca1Fe0.85Co0.15As1F1	20.8
La1Fe1As0.2P0.8O1	11.42
C0.72W0.28Si1	3.9
Bi0.25Pb0.75	6.9
Bi0.5La1Y0.5Sr1Cu2O6.04	30
Fe2P2Sr4Sc2O6	17
Nb0.8Ga0.16Cr0.04	10.6
Co0.032Ti0.968	2.84
Au0.988Pd0.012Ga2	1.25
Mo0.84Zr0.16C1	11
Nb3Rh0.98Ir0.02	2.43
Nb2As1C1	2
Tl1Ba2Ca1Cu2O7	80.8
Nb0.75Al0.16Ge0.09	19.7
Ru0.1Zr0.9	5.7
Ce1Pt0.1Ru1.9	4.08
Mg1C1Ni2.95Co0.05	7.42
Ba1Fe1.782Co0.218As2	14.1
Cu1Co1.98Ir0.02S4	2.79
Ba1Fe1.83Zn0.06Co0.11As2	17
Si1V2.7Ti0.3	10.9
Ce1Pt3Si0.9Ge0.1	0.31
Tl0.5Pb0.5Sr4Cu2C1O10	71
Ce1Ir1In4.97Sn0.03	0.66
Pb0.89Tl0.11	6.88
Si0.01V0.99	4.66
Ba0.59K0.41Fe2As2	36.9
Ca0.4Na0.6Fe2As2	25
Mg0.98Al0.02B2	36.7
Y3.25Dy1.75Os4Ge10	5.2
Ba0.51K0.49Bi1O2.974	22.2
La0.8Ti0.2Bi1S2O1	2.35
Hf0.14Re0.86	5.83
Pt0.15Ta0.85	0.4
V2.7Nb0.3Si1	12.8
Ho0.93La0.07Ni2B2C1	3
Nb0.25Sn0.25Ta0.5	10.8
Ir2La1	0.24
Ce1Rh0.65Ir0.35In5	0.22
B6Y1	5.692857143
Ge0.4Cu0.6Sr2Ca1.7Y0.3Cu3O9.3	77
Ta0.685Ti0.315	8.28
Pb0.6Cu0.4Sr1.1La0.9Cu1O5.18	28
Re0.65Ta0.35	1.58
In0.8Tl0.2	3.223
Y1Ba1.9La0.1Cu3O6.7	54.5
Lu0.8Pr0.2Ba2Cu3O7	86.8
Lu1Ni2B2C1	15.88066667
La1.85Sr0.15Cu1O4.01	36
Tl2Ba2Cu1O5.943	56
Cd0.7Mg0.3	0.105
Bi1.8Pb0.2Sr2Ca1Cu1.92Fe0.08O8	33.8
Ni2Zr1Al1	0.69
Nb0.79Al0.16Ge0.05	21
N1S1	0.26
Ba1Fe1.952Ni0.048As2	3.463333333
V3Si0.4Ge0.6	7.2
Er0.55Ca0.3Hf0.15Ba2Cu3O7.05	72.2
Er0.73Ho0.27Rh4B4	8.06
Mo0.96Zr0.04B2	5.74
La1.77Sr0.23Cu0.96Ti0.04O4	32.8
V0.7Si0.2Al0.1	10.6
Ba0.779Na0.221Fe2As2	8
As2Te3	4.4
Nb3Rh0.98Ru0.02	2.42
Zr1Pd2Al1	3.4
Pb0.982Tl0.01In0.008Te1	0.818
Tl2Ba2Cu1O5.947	50
Mg0.8Cu0.2B2	38.6
Ba1Cu0.5Si1.5	2.53
Ce0.85Yb0.15Co1In5	1.19
Nb3Al0.9Ga0.1	18.5
Pb0.9875Tl0.0125Te1	1.35
Tl1.75Cd0.25Ba2Cu1O6	88
Sr2Cu1C0.92B0.08O5	25
Bi2Sr2Eu1.64Ce0.36Cu2O10.26	27
Zr1Ru0.9Rh0.1P1	2.9
Pd2Y0.85Dy0.15Sn1	2.8
Re0.994W0.006	1.84
Lu0.7Pr0.3Ba2Cu3O7	73.5
Ru0.445V0.555	3.48
La0.962Tm0.038Sn3	5.49
Y1Ni1.94Ru0.06B2C1	8.7
Ge1Ta3	8
Ba0.82K0.18Bi0.53Pb0.47	22.8
Nb0.9Ti0.1	9.61
La1.715Nd0.125Sr0.16Cu1O4	35
La1.81Sr0.19Cu0.99Zn0.01O4	19
Ca1Fe0.95Rh0.05As1F1	3.81
Tl0.6La1Sr1Cu1.4O5	33
Co0.1Zr0.9	3.9
Pb0.32Sn0.48In0.2Te1	4.19
Pt0.52W0.48	1.35
La1.25Ba1.5Ca0.25Cu3O6.74	70
Al0.32La0.68	3.23
Y0.2Lu0.8Ni2B2C1	14.68
La1.7Ba0.3Cu0.99Zn0.01O4	5
Ta0.17Zr0.83	5.28
P0.2Si0.8V3	16.6
Al0.02Au0.92Ga0.06	0.158
Nb0.85Zr0.15N1	13.7
Ce1Pt1Si2	0.14
Hg1Ba2Cu1O4.047	95
Ba0.5K0.5Fe1.84Zn0.16As2	34.2
Er1Ba2Cu3O6.6	75
Ca0.858Pr0.142Fe2As2	45.3
Sr0.2La1.8Cu0.95Ti0.05O4	21
Ir0.92Pt0.08Te2	2.385
Mg1C1Ni2.8Fe0.2	8
Ca1Fe1.8Co0.2As2	17.1
Th0.9La0.1Ru2	4.73
Ba0.66K0.34Fe1.8Co0.2As2	19
La1.35Ba1.5Ca0.15Cu3O6.67	43
Ba1Fe1.878Co0.122As2	24
V3Ga0.793Sb0.207	6.9
V0.81Cr0.09Al0.1	1.46
Sm1Fe1As1O0.7	52.1
Pd2Hf1Al1	3.583333333
V0.75Si0.225Al0.025	13.5
Nb3Al0.95Be0.05	19.8
Ba1Fe1.857Co0.13Mn0.013As2	18
W1.75Ru1.25B2	3.38
Bi1Pd1Te1	1.2
Mo1Os2	5.2
N0.75H2.25Na1K2C60	11.8
Ba2Bi2Sb1	3.92
Ga0.21V0.79	10
Lu0.1Dy0.9Ni2B2C1	2.485
Zr0.96V0.04B2	8.7
Mg0.98Cr0.02B2	35.3
La1Si10	6.7
Y0.9Ca0.1Ba1.8La0.2Cu3O6.97	87
Ba1Fe1.78Ni0.22As2	3.4
La1Ba1Ca1Cu3O7	66
Ir0.8Ru0.05Rh0.15	0.064
Rh0.32Ru0.68	0.11
Fe1.8Co0.2As2Sr4Mg1Ti1O6	24
V2.739Hf0.261Ga1	6.4
Y1Ba1.8La0.2Cu3O7.013	80.5
La1.85Sr0.15Cu0.996Co0.004O4	30
La0.5Lu0.5Ni2B2C1	14.8
Rh0.25Zr0.75	6.556666667
Ce1Fe1As1O0.7	40.2
La1.8Sr0.2Ca1Cu2O5.98	60
Sn0.672Ge0.168In0.16Te1	1.93
Pb1Te1Pb1S1	6.03
Nb0.35Zr0.65	9.45
Au0.22Te0.78	1.54
La0.6Pr0.4Ba2Cu3O7	54.8
Hg0.7Bi0.3Sr2Ca2Cu3O8.65	104
Fe1Se0.96S0.04	9.58
La1Rh1P1	2.5
Ca0.4La1.25Ba1.35Cu3O7.135	76
Zr0.3Hf0.7V2	9.96
Al1Mo3	0.58
Pb0.35Sn0.35In0.3Te1	4.8
Lu2Ir2.7Rh0.3Si5	3.1
La1Fe1As1O1.0	10.2
La1.906Ba0.094Cu1O4	32
Nb0.26Re0.74	7.2
La0.7Ca0.1Pr0.2Ba1.5Sr0.5Cu3O6.862	40
Ba0.65Na0.35Fe2As2	31.25
La2.25Pr0.75Se4	0.76
Ir0.953Mo0.047	0.168
La1.85Sr0.15Cu0.985Ga0.015O4	13.7
Bi1Cu1	1.8
Er1Ba2Cu2.7Zn0.3O6.86	32
Hg0.8V0.2Ba2Ca2Cu3O8.3	123.5
Ba1Fe2As0.74P1.26	7.73
Sn0.8798Pb0.0002In0.12Te1	1.76
La1.73Nd0.12Sr0.15Cu1O4	26.3
As1Pd2	1.15
Nb3Al0.55Ge0.45	11.7
Ta1S1Se1	3.36
Mo0.7Nb0.3	0.016
Mo0.18Tc0.82	13.7
Cd1	0.52414
Ce0.0007La0.9993	4.65
Cu0.5P0.5Sr2Ca1.8Y0.2Cu3O9.35	71
Y0.9Ca0.1Ba1.5La0.5Cu3O7.19	57.9
Pb0.5Cu0.5Sr1La1Cu1O5.19	24.1
Tl1.89Ba2Cu1.11O6.18	49
Cs1Sr1Bi0.25Pb0.75O3	7.5
La1.85Sr0.15Cu0.976Co0.024O4	4.4
La1Pt2	0.23
Dy0.9Tb0.1Ni2B2C1	4.7
Nb6Sn5	2.435
Sb0.05Sn0.95	3.75
O1W3	1.675
Y0.85Ca0.15Sr1Ba1Cu2.5B0.5O7	43.6
Zr2Co0.95Ga0.05	5.79
La1.86Ba0.14Cu0.99Ni0.01O4	11
Ga1P1	8.25
Ba0.64K0.36Fe2As2	25.6
Ir1Nb3	1.4075
Li2Cs1C60	12
Er1Ba2Cu2.85Zn0.15O7	55
Re0.75Ta0.25	5.74
La1.85Sr0.15Cu0.9925Zn0.0075O4	28.7
Ba8Si31Ge15	3.91
Ba0.833K0.167Fe2As2	7
Sm0.89Th0.11Fe1As1O1	48.9
Mg1B1.96C0.04	36.25
Nb3Sn0.5Al0.5	16.2
Nd1Fe1As1O0.9	46.9
Sr1Pd1.86Pt0.14Ge2	2.6
Nb2.5Sn1Ta0.5	17.6
Ir1Sn2	0.715
Ca1Al0.2Ga0.8Si1	3.24
Y1Ni1.9Co0.1B2C1	9.65
Hg1Ba2Cu1O4.28	85
La0.75Y0.25	2.5
B0.057Si0.943	0.34
La1.84Ba0.16Cu0.99Ga0.01O4	8.3
La1Pr0.85Sr0.15Cu1O4	28
La1.836Sr0.164Cu1O4	36.9
Nb0.5Ti0.2V0.3	8.5
La2.4Pr0.6Se4	1.49
Ba1Fe1.76Co0.24As2	5.1
Al0.04Au0.92In0.04	0.0555
Ba1.9K0.1Pb0.85Bi0.15O4	12.5
La1.83Sr0.17Cu0.96Ni0.04O4	7.233333333
Re0.64Ta0.36	1.46
Au1Ga2	1.062
Li2Mo15Se19	2.6
Hf0.6Zr0.4V2	9.97
Al1Sr2Ca2Cu3O9.9	77
Bi1Ni1	4.25
Os0.81Re0.19	0.73
Na1Fe0.9875Co0.0125As1	13.9
C0.5W0.5	10
Mo0.2Nb0.608Pd0.192	1.34
Nb3Sn0.9In0.1	18.1
Ce1Fe0.96Co0.04As1H1	2
Eu1.5Ce0.5Sr2Cu2Nb1O10	23.5
Nb3Sn0.98Al0.02	17.9
Ba1Ti2Sb1.4Sn0.6O1	2.49
Ce1Ir1In4.973Hg0.027	0.955
Au0.98Pd0.02Ga2	1.51
Ce0.03La0.97	1.21
Pb0.6Cu0.4Sr1.1La0.9Cu1O5.12	31
Tm1Ba2Cu3O6.94	89.88
C8Cs1	0.135
La0.999Gd0.001Al2	2.78
La5Si3	1.6
Gd0.005La0.995	3.7
La1.885Sr0.115Cu1O4	28.414
Ba1Rh2P2	1
Ru2Th1	3.68
Y2Fe3Si5	1.595
Bi1Pd1Se1	1
La1.86Sr0.14Cu0.99Li0.01O4	38.25
Co0.022Ru0.978	0.27
La1.83Sr0.17Cu0.98Co0.02O4	17
Bi0.5Sb0.5	2.94
Hg1Ba2Ca2Cu3O8.16	101
La1.79Sr0.21Cu0.995Zn0.005O4	20
La1.84Ca0.16Cu1O4	34
Nb0.625Pt0.375	3.73
Tl2Ba2Cu1O5.876	87
Cu0.75Co0.25Sr2Y1.3Ce0.7Cu2O8.43	24
Ba0.1Na0.9Fe2As2	18.4
Bi0.23Pb0.77	7.8
La0.7Th0.3	4.88
Na1Fe0.9825Co0.0175As1	15.8
Nb0.75Al0.16Ga0.09	19.45
Ce1Rh0.13Co0.87In5	1.73
Sc1Pd2Sn1	2.145
In1Nb3	4.9
La1.8Sr0.2Cu0.9753Zn0.0247O4	13.7
La0.933Gd0.067Sn3	4.64
La1.75Nd0.1Ba0.15Cu1O4	12
Fe0.99Ni0.01Se0.3Te0.7	9.5
Ca0.32Na0.68Fe2As2	33
La1.76Nd0.125Sr0.115Cu1O4	25.5
Sn0.7598Pb0.1902In0.05Te1	2.77
Y1Pd2B2C1	22.6
Ce1Ru1.93Co0.07	1.93
Ta1S1.2Se0.8	3.7
Bi0.9Sb0.1	5.2
Ba0.694K0.306Fe1.826Co0.174As2	18
Y5Ir4Si10	2.906666667
Tl1Ba0.4Ca0.6La1Cu1O5	16
Ca0.4Ba1.35La1.25Cu3O6.92	14.4
Gd1Sr2Ru0.8Cu2.2O8	28.4
Nb2Sn1C1	3.933333333
Au0.92Ga0.08	0.168
Tl2Ba2Cu1O5.94	58
Er0.97Pr0.03Ba2Cu3O7	93.9
Mn0.14Ti0.86	2.55
Rh0.4Ta0.6	2.35
Pb2Sr2Eu0.75Ca0.25Cu3O8.1	74
Hf0.34Mo0.66	1
Ir0.775Pt0.175Rh0.05	0.032
La1Pt2Ge2	0.48
La1.775Nd0.1Sr0.125Cu1O4	27
Ba0.6K0.4Bi1O2.977	29
Nb0.31Re0.69	4.92
La0.95Y0.05Ni1C2	2.79
Er0.85Ca0.15Ba2Cu3O6.93	79.5
Y0.8Ca0.2Ba1.5La0.5Cu3O7.13	73
La1.78Sr0.22Cu0.97Ru0.03O4	15.6
Ge0.29Nb0.71	6
Cr0.72Ir0.28	0.83
Mg1B1.792C0.208	25.5
Pd0.2Ti0.8	4.71
Mg1Zn1	0.925
Ir0.973W0.027	0.125
Eu0.011La0.989	2.16
Ce0.9Yb0.1Co1In5	1.78
Zr2Co0.95Cu0.05	6.52
Th1Tl3	0.87
Hf1Ta1C1	7.9
Ta1S1.6Se0.4	3.97
Nb3Zr0.5In0.5	6.4
Tl1Sr2Ca0.4Pr0.6Cu2O7	74
Ba0.75Na0.25Ti2Sb2O1	5.015
Ba0.47K0.53Bi1O3	11
V2.58Zr0.42Si1	8.8
Ti0.588V0.392Ru0.02	6.58
Er1Ni1.9Co0.1B2C1	3.1
Bi14Rh3	2.85
Y1Ba1.8La0.2Cu3O6.7	44.3
V0.683Ga0.22Al0.097	9.4
Au0.41Ge0.59	2.2
La1.85Sr0.15Cu0.975Zn0.025O4	7.3
Bi1.5Pb0.5Sr1.8La0.2Cu1O5.983	9.2
Nb0.6Os0.4	1.84
Ni2Zr0.7Nb0.3Ga1	2.3
Cr0.7Ir0.3	0.76
La1.7575Pr0.0925Sr0.15Cu1O4	37
Nb0.36Ti0.64	9.05
Sr1	3.5375
Ce1Ir1In4.986Sn0.014	0.8
Pd0.05Rh0.04Ti0.91	3.7
C1Mo0.9Re0.1	13.8
Ga0.8Sb0.2	6.18
Pb0.8Pt0.2	2.8
Pd2Y0.98Gd0.02Sn1	3.24
Er0.75Tb0.25Ni2B2C1	4.45
Hf0.99Ta0.01V2	9.11
La0.1Th0.9	1.48
Y1Ba1.8La0.2Cu4O7.9	60.1
La2.9251Ce0.0749In1	4.42
La1.83Sr0.17Cu0.98Ni0.02O4	22.45
La0.75Nd0.25Ba1Ca1Cu3O7	55
Ca1La1Ba1Cu2.88Zn0.12O7	14
La3Ru4Sn13	2.65
Nb0.6Ta0.4	6.56
La1.25Ba1.55Ca0.2Cu3O7.16	68.5
Lu0.9Ho0.1Ru1B2	7.53
Ir0.98Pt0.02Te2	1.4275
Ba8Si23Ge23	2.28
La0.2Th0.8	1.87
Hg1Ba2Cu0.97Zn0.03O4.081	83
Tl1Sr1.5Eu0.5Ca1Cu2O7	88
Na1Fe0.977Co0.023As1	15.7
Nb2.85Ta0.15Al1	16.8
Zr1P1.25Se0.75	6.3
Hg1Ba2Cu1O4.105	90.9
Nb3Ga0.5Al0.5	18.5
V3Ge0.7Al0.3	11.17
Tl1Sr1.5Ce0.5Ca1Cu2O7	5
La1.5Ba1Ca0.5Cu3O6.981	50
Y1Ba1.95La0.05Cu3O6.98	89.65
Zr1Ru0.99Rh0.01P1	10.1
La0.7Th0.3Bi1S2O1	2.04
Tl1Ba2Ca0.9Gd0.1Cu2O7	91.8
Os0.7Re0.3	0.8
Na1Fe0.95Co0.05As1	16.3
Sc1Os1B2	1.34
Au0.388Ga0.612	1.355
Mg1B1.924C0.076	35.78
La0.9Ba1.5Ca0.6Cu3O6.74	73
Sr1Fe1.75Rh0.25As2	21.9
Nb0.8Ga0.18Ni0.02	12.4
Ba1Fe1.7Ir0.3As2	27
Al0.08V0.92	2.36
In0.17Tl0.83	3.45
Er1Ba2Cu2.73Zn0.18Fe0.09O6.94	37
Mo1.85Nb0.15B1C1	6.2
Bi0.65Pb0.35	8.8
Nb0.75Al0.18Ge0.07	19.8
Rh0.05Zr0.95	5
Y0.6Ca0.4Ba1.4La0.6Cu3O7.07	83
Ir0.7Ru0.1Rh0.2	0.05
Na1Fe0.979Co0.021As1	19.4
Hg1Ba2Cu1O4.05	73.5
Ba1Fe1.945Ni0.055As2	7.4
B2Os1	1.5975
Cu0.825Ge0.175	0.145
Sr1Fe1.7Pt0.3As2	12.6
La1.858Ba0.142Cu1O4	29
Ho1Ba1Sr1Cu3O6.94	79
Y1Ni1.8Pd0.2B2C1	14
Ca0.3Nd0.7Ba1La1Cu3O7.24	14.3
Ba0.7K0.3Bi0.7Pb0.3O3	14.6
Er0.91Gd0.09Rh4B4	6.87
Ge3Mo5	1.65
Ba1Fe1.926Co0.074As2	6.2
Hg1Ba2Cu1O4.052	82
V3Si0.68Ga0.32	9.4
La1.805Sr0.195Cu0.99Zn0.01O4	20
Nb4Fe1Si1	6.8
Ba1Fe1.79Zn0.08Co0.13As2	19
Lu0.55Tm0.45Ru1B2	2.94
Ce1Co0.8Ru0.2In5	2.18
Rh0.03Zr0.97	5.626666667
Ca0.4Ba1.35La1.25Cu3O7.08	68.6
Ba1Fe1.904Ni0.096As2	20.05
V2.7Mn0.3Si1	11.9
Al0.1Ga0.9V3	13.9
Ba1Al1Sn1	2.9
Th1Ir0.75Si1.25	3.82
Ce0.925La0.075Co1In5	1.31
Bi2Sr2Cu1O6.13	16
Tl1Sr2Ca0.6Y0.4Cu2O6.86	87
Mg2Pb1	5.6
Nb0.5W0.5C1	12.5
Pt1Zr1	3
B0.3Ru0.7	2.58
Ba0.788K0.212Fe2As2	19
La1.9Sr0.1Cu1O4.023	40
Pr0.8Sr0.2Fe0.94Zn0.06As1O1	12
Ir0.8Y0.2	3.66
Lu4Sc1Ir4Si10	6.59
Sr1Fe1.76Co0.24As2	13.5
Ir0.35Ta0.65	0.6
Tl2Ba2Cu1O5.929	70
La1.425Nd0.4Sr0.175Cu1O4	25
La1Rh1Sn1	1.916666667
Si1Ti0.15V2.85	14.55
B1Ta1	4
U1Pd2Al3	1.864
Mo0.23Re0.77	9.25
Ba1Fe1.32Ru0.68As2	14.5
Bi1.95Sr1.75Nd0.3Cu1O4	30
Sr1Fe1.6Co0.4As2	12.9
Fe1Se0.4Te0.6	14.1
Ca1Fe0.93Co0.07As1H1	23
Er0.76Ca0.24Ba2Cu2.76Co0.24O6.92	84
La1.913Sr0.087Cu1O4	25
Bi1.95Sr1.75La0.3Cu1O4	33
Y0.15Dy0.85Ni2B2C1	4.3
Sb1Ti3	5.611666667
Mg1C1Ni2.995Ru0.005	6.92
Al1Os1	0.39
Ge0.3Cu0.7Sr2Ca3Cu4O11.05	7
Eu0.5Ca0.5Fe2As2	24
Sm1La0.85Sr0.15Cu1O3.98	30
K0.95Bi1.05O3	8.1
Mo0.0708Ti0.9292	2.8
Ga3Nb5	1.35
In1Te1	2.206
Cd0.9Mg0.1	0.138
Fe1Te0.925Se0.075	11.5
Sm1Fe1As1O0.67	55
Ba1Fe1.889Co0.102Cu0.009As2	20.95
Ba1Fe1.894Pd0.106As2	13.3
Nb0.79Si0.21	9.3
Al1Sc1Au2	4.4
Li2Pd2.94Ni0.06B1	7.7
Hg0.8Pb0.2Ba2Ca2Cu3O8	132
Ga1Nb2.4V0.6	12.5
Ga1Sr2Ca3Cu4O11.	107
Bi0.5Pb0.5	8.4
Sm1Fe0.92Ni0.08As1O1	6
Y1Sr2Cu2.8V0.2O6.5	16
La1Ca1Ba1Cu3O7	69
Lu0.7Ca0.3Ba2Cu3O6.62	80
Er1Ni1.96Fe0.04B2C1	8.355
La0.5Y0.5Fe1As1O0.6	39.3
Hg0.85Re0.15Ba1.44Sr0.56Ca2Cu3O8	128.7
Co0.007V0.993	4.52
Ge3Rh5	2.12
Nb0.9Rh1.1	3.07
Hf0.25Zr0.75	6.62
Ca1Al0.8Si1.2	4.05
Cd0.1Pd0.9	6.92
Y1Fe1As1O0.85	45.2
Ba1Ge2	4.93
Y0.6Ca0.4Ba1.5La0.5Cu3O7.01	82.4
La1.735Nd0.15Sr0.115Cu1O4	16.5
Sr0.9La0.1Cu0.97Zn0.03O2	38
Ca1Fe0.74Co0.26As1H1	8.95
V1.5Nb1.5Sb1	7.4
Mg0.7Li0.3B2	31.55
Na1Fe0.939Co0.061As1	13.4
Ca0.82La0.18Fe1As1.99P0.01	39
La1.84Sr0.05Ca0.11Cu1O4	33.2
Mg0.99Cr0.01B2	36.7
Y0.75Tb0.25Ni2B2C1	10.02
Er1Ni2B2C	11
Au0.12Zr0.88	2.78
Tl1Sr1.5Ho0.5Ca1Cu2O7	80
Ca0.3Ba1.45La1.25Cu3O7.172	76.9
Ge3U5	0.99
U2Pt0.95Rh0.05C2	1.41
Nb3Ga0.65Al0.35	18.1
Tl1Sr2Ca0.5Sm0.5Cu2O6.75	37.6
La1Cu1O4	23
Rb0.9Bi1.1O3	11
Re0.76V0.24	4.52
Sb0.4Sn0.6	3.8
La1Tl2.25Sn0.75	1.05
Ba0.9Rb0.1Ti2Sb2O1	5.33
La1.85Sr0.15Cu0.995Fe0.005O4	30.82
Cd0.01In0.99	3.3445
Y1Ni0.8Pd1.2B2C1	11.8
Ru1Sr2Gd0.9Ca0.1Cu2O8	61
Ir0.91Pd0.09	0.047
La1.665Pr0.185Sr0.15Cu1O4	35
Ru0.925Rh0.075Sr2Gd1Cu2O8	29.8
V0.73Si0.23Al0.04	10.4
Be0.957Re0.043	9.645
C0.04Re0.96	1.98
Y1Ba1.8La0.2Cu3O6.81	91.7
La1Si2	1.6
Bi2Sr2Ca0.55Y0.45Cu2I1O8	55
La1Fe0.9Co0.1As1O1	11.02
Ce1Rh0.5Co0.5In5	1.4
Sn0.4197Pb0.4203In0.16Te1	4.18
La0.99Nd0.01Pt1Si1	3.71
La0.8Y0.2	2.7
La1.295Pr0.555Sr0.15Cu1O4	33
Nb0.625Sn0.25Ta0.125	17.6
Nb0.78Al0.165Ge0.055	20.29
Th1Os2Si2	1.1
Ga1	5.527454545
Au0.2Nb0.8	6.45
Th1Rh0.1Si1.9	2.15
Sr1Fe2As1.2P0.8	27
Ba0.5K0.5Fe1.8Ni0.2As2	11.1
La1.76Sr0.24Cu0.995Zn0.005O4	13
La1Mg2	1.05
La1.78Sr0.22Cu0.97Zn0.03O4	3.3
Hf0.33Nb0.67	17
Li1Hf1N1Cl0.525Br0.475	22.7
Ta0.4W0.6C1	9.41
Sr1Pd2Si0.1Ge1.9	2.7
Nb1C0.3N0.7	17.75
Ba1Hg1	2.32
Cu0.5P0.5Sr2Ca1.8Y0.2Cu3O9.25	70
Ba1Fe1.81Zn0.06Co0.13As2	19
La1.71Sr0.29Cu0.94Ni0.06O4	30.4
Ba1Fe1.936Co0.044Cu0.02As2	2.35
Ba1Fe1.924Co0.076As2	9.505
Y0.5Lu0.5Ni2B2C1	14.7
Re0.05Ta0.95	2.77
Sn0.5883Pb0.2517In0.16Te1	3.88
La1.8Sr0.2Cu0.9676Zn0.0324O4	5.5
Pb0.5Cu0.5Sr0.8La1.2Cu1O5.1	34.9
Sm1Fe0.9Rh0.1As1O1	9.6
La1.8Sr0.15Na0.05Cu1O4	37
H0.1Nb0.9	7.38
Os0.1Zr0.9	5.17
La1.9Ba0.1Cu0.99Zn0.01O4	9.8
Ir0.25Mo0.75Nb2.25Pt0.75	6.5
Ca0.4Ba1.35La1.25Cu3O6.9	5
Mo0.913Ti0.087	2.95
Au0.24Te0.76	1.72
Al2Th3	2.6
Nb3Ga0.5Zn0.5	16.4
Zr1Ru1P0.95B0.05	8.4
Fe0.5Co0.5Zr2	1.26
As0.15Nb3Sn0.85	17.98
Be2Ru1	1.35
Pd2In1Y1	1.04
La1Pt1.9Ge2.1	1.67
Nb3Sn0.92Al0.08	17.9
P1Zr3	4.5
La1Ba1Cu2.94Co0.06O7	57
Sr1Ga0.65Si1.35	2.58
Th1Ir0.2Ru1.8	3.1
Ho1Ba2Cu3O6.96	91.8
Ag0.885Sb0.115	0.019
Bi4Mg1	0.85
Lu0.6Tm0.4Ru1B2	4.31
Lu0.772Dy0.228Ni2B2C1	11.77
La0.996Gd0.004Al2	1.38
Bi0.15Nb3Sn0.85	18.23
Hf0.875Re0.125	1.7
Ge7Ir3	0.87
Tm0.6Pr0.4Ba2Cu3O6.95	50.3
Cu4K1S3	1.4
Hg0.8Bi0.2Ba2Ca2Cu3O8.2	130
Hf0.61Ta0.39	5.71
Ce1Ir0.956Pt0.044In5	0.429
Mo0.059Zr0.941	4.15
La1.875Ba0.04Sr0.085Cu1O4	31.7
Ho0.7Lu0.3Ni2B2C1	8.72
Nb3Ga0.9Sn0.1	16.1
Cr0.05Rh0.04Ti0.91	3.75
Pb4Pt1	2.8
La1Pt2Si2	1.4325
Pd1Zr2	2.36
Bi0.02In0.98	3.845
V2Hf0.95Y0.05	9.22
Mg0.85Na0.15B2	38
Hg1Ba2Cu1O4.066	88.5
Lu3.5Sc1.5Ir4Si10	7.665
Mg0.73Sc0.27B2	6
Lu0.6Dy0.4Ni2B2C1	7.5
B1Mo1.5Ta0.5	1.815
La0.92Pr0.85Sr0.23Cu1O4	17
Eu1.2Ce0.8Sr2Ru1Cu2O10	30
K0.7Sr0.3Fe2As2	12.2
Nd1Fe1As1O0.7	53.7
Y0.9Th0.1Ni1C2	6.005
La0.9989Ce0.0011Pt1Si1	1.5
Mg0.86Al0.14B2	35.1
Al0.5Ge0.5Th2	0.21
Tl1Ba2Ca0.7Nd0.3Cu2O7	95.5
Mo1Ru1	10
Na2Cs1C60	11.32857143
La1Pb3	4.086666667
Tl0.25Li0.25Ba2Ca2Cu2.25Si1.25O7.719	99
Eu1Fe2As1.58P0.42	29
Nb0.71Mo0.29C1	13.45
Ba1Fe2As1.18P0.82	25.3
Pt0.22V0.78	1.76
Sr1Fe1.816Co0.184As2	13.4
Ir0.72Re0.18Rh0.1	0.6
Y1Sr1.4Ba0.6Cu2.5B0.5O7	24
La3In0.5Tl0.5	8.9
Fe0.05Ni0.05Zr0.9	3.9
Tl1Sr2Ca0.2Y0.8Cu2O6.97	93
Bi0.05In0.95	4.65
S2Ta1	1.933333333
V2.7Cr0.3Si1	11.3
Pb0.6Cu0.4Sr1La1Cu1O5.09	36.7
Nb3Rh0.9Au0.1	2.7
La1.3Ba1.3Sr0.4Cu3O6.928	45.2
Pt0.42Y0.58	0.76
Re0.98Rh0.02	2.014
Ta0.84W0.16	1.86
Mo0.25Nb0.75	3.47
Zr0.935Lu0.065B12	4.77
Mg1C1Ni2.8Co0.2	7.2
Pr1.79Ce0.15Sr0.06Cu1O3.94	21
La1.805Sr0.195Cu0.98Ru0.02O4	14.1
Sm1Fe0.825Co0.175As1O1	5.8
Ta1Ir1Si1	0.5
La0.9916Sm0.0084	4.22
Er0.03La0.97	4.49
La1.25Ca0.2Ba1.55Cu3O7.082	50.2
Nb0.85Rh1.15	3
Ce1Cu2Si2	0.6497
Er0.8Ca0.2Ba2Cu3O6.91	76.5
Lu2Ir3Si4.9Ge0.1	7.74
La1.62Nd0.2Ba0.18Cu1O4	14.9
Sc1Ru4B4	7.27
Yb3Co4Sn13	2.5
Ir0.43Ru0.57	0.18
La1Ni1C2	2.89
Ce1Rh0.5Ir0.5In5	0.875
La1.81Sr0.19Cu0.94Co0.06O4	31.8
Sr2Y1Ru0.95Cu0.05O6	11.9
La1.07Pr0.85Sr0.08Cu1O4	9
V2.7Ti0.3Si1	10.9
Nb3Ge0.5Ga0.5	7.3
Bi2Sr1.6Sm0.4Cu1O6.3	17
Hg1	4.1366
La0.8Ca0.1Pr0.1Ba1.5Sr0.5Cu3O6.856	56
Ir0.71Mo0.29	0.12
La1.85Sr0.15Ca1Cu2O6.03	47.5
Lu0.5Th0.5Os3B2	4.14
La1Fe0.95Co0.05As1O1	12.01
Mo8P5	5.8
Ga1Sr2Ca3Cu4O11.5	63
Ta1Rh1P1	4.635
Sr1.5Ba0.5Y1Cu2.8Ti0.2O7.2	78
Th1Ir1.6Os0.4	5.15
C1Hf0.6Nb0.4	4.5
Y1Ni1.3Pd0.7B2C1	12.1
Tm1Ba2Cu3O6.65	92.5
N0.62Pt0.38	4.21
Tl1Sr2Ca0.8Y0.2Cu2O7	52.75
Mg0.915Al0.085B2	32.4
Au1In2	0.22
Mg0.95Cu0.05B2	37.75
Nd1Fe1As1O0.6	53.5
Th1Ir0.8Ru1.2	2.53
Nb3Al0.9In0.1	18.3
Ag0.45Ge0.55	1.5
La1.4Ba1.5Ca0.1Cu3O6.982	51
Pr1Fe0.9Co0.1As0.95P0.05O1	14.2
Nb2.778Ti0.222Al1	13
La1Fe1As1O0.6	24.4
Bi1.95Sr1.45Nd0.6Cu1O4	18
La1Ru2P1.6B0.4	2
Nb3Al0.98Ge0.02	19.3
B5Nb1.8Ru0.2	6
B5Mo0.2Nb1.8	4.3
Er1Ni2B2C1	9.465833333
Zr1V1.7Fe0.3	4.49
Mg0.9Zr0.1B2	37.3
Sn0.25Te0.75	1.7
Ba0.644K0.356Bi1O3	29
Ba1Pt4Ge12	5.17
Bi1Pt1Se1	1.45
Mg0.98Sc0.02B2	39
Ba0.8Rb0.2Ti2Sb2O1	6.19
Y1Ba1.5La0.5Cu3O7.1	30
Au1.3Pd0.7In1Y1	2.68
La1.885Sr0.115Cu0.9925Zn0.0075O4	12.45
Hf0.5Nb0.5	8.905
Ce0.147Ru0.853	3.6
Ge1Pt1	0.4
Sr2Ho1Ru0.9Cu0.1O6	30
Nb0.42Tc0.58	10.9
B0.69Mg0.31	5.7
Nb0.85Ta0.15	8.08
Nb0.14Ta0.86	4.76
Fe1	1
Ir0.815Rh0.185	0.028
Ca1Tl1.8Pb1.2	2.8
Pb1S1Pb1Se1	4.59
Y0.65La0.35B6	4
Nb3Sn0.2Ga0.8	13.1
La0.48Y0.52	1
V3Si0.98Al0.02	16.12
Pd1Se1Te1	0.6
Tl1Ba2Ca0.8Nd0.2Cu2O7	96.3
La1Rh3B2	2.57
Y1Pd2Si2	0.785
Tm1Ba2Cu3O6.41	19
Nd1.85Ce0.15Cu0.996Co0.004O4	10.4
La1.562Nd0.288Ca0.106Ba0.044Cu1O3.98	23
La1.73Sr0.27Cu0.94Ni0.06O4	34.4
Er0.8Lu0.2Ni2B2C1	10.8
Y1Sr1.2Ba0.8Cu2.5B0.5O7	35
La0.99Pr0.01	5.265
Ce1Rh0.4Ir0.6In5	0.91
Mg0.982Cu0.018B2	37.8
Se2Ta1	0.1075
Os0.362Re0.638	1.35
Fe0.5Mn0.5U6	2.8
Li2B1Pd0.9Pt2.1	2.31
Pd2Y0.9Dy0.1Sn1	3.46
Hg0.85Re0.15Ba2Cu1O4.49	93.7
Li1.04Ti1.96O4	12.1
Ce0.8Yb0.2Co1In5	0.92
Nb2Pd1S3.5Se1.5	1.87
Y1La0.2Ba1.8Cu3O7.49	90.4
Mo0.5Pb0.5	3.52
Fe1Se0.92	7.4
La1Ba1Ca1Cu2.8Ni0.2O6.837	30
Ga0.15Nb3Sn0.7Tl0.15	18.14
La1.865Sr0.135Cu1O4	33
Au1.8Pd0.2In1Y1	2.27
Ce1Fe0.93Co0.07As1H1	23
La1Ba1Ca1Cu2.6Ni0.4O6.854	24
Bi1.8Pb0.2Sr2Ca1Cu1.88Fe0.12O8	30.9
Cr0.09Ir0.91	0.78
Pt0.06Ru0.94	0.29
Mg0.95Mn0.05B2	30
Sr1Fe1.85Pt0.15As2	11.7
Er0.01La0.99	5.305
Nb0.25Sn0.25V0.5	5.5
Pt3V1	0.254
La1.5Sm0.3Sr0.2Cu1O4	17
Sr4Sc2Fe2P2O6	17
Mo0.5V0.5	0.11
Ca0.1Ba1.65La1.25Cu3O7.02	26.4
Y0.6La0.4B6	4.4
La1.76Sr0.24Cu1O4	17.7
Lu0.94La0.06Ni2B2C1	15.1
Mg1Al1Si1	6
Y0.99Gd0.01Rh4B4	10.1
Nb2Sn1Ta1	16.4
Ce1Ir0.978Pt0.022In5	0.734
Er1Rh2Ir2B4	6.76
Ir0.66Mo0.34	0.25
Be22Re0.99Ru0.01	9.2
V0.783Ga0.138Al0.079	10.2
Zr0.985Lu0.015B12	5.67
Ho0.45Lu0.55Ni2B2C1	10
Tl1Sr1.8Cr0.2Cu1O5	43
Sn1Ta1S3	2.9
Tc0.75Ti0.25	5.1
Au0.2B5Mo1.8	4.5
Ag0.5Al0.5Th2	0.78
Y0.5La0.5B6	1.6
La1Pd2Sb2	1.3
Nb0.75Al0.178Ge0.072	20.1
Ba0.74K0.26Fe2As2	32
La1.84Sr0.16Cu0.99Fe0.01O4	32.5
Nb3Sn0.7Sb0.3	15.8
Ir0.83Pd0.045Pt0.125	0.037
La1.85Sr0.15Cu0.993Ni0.007O4	32.6
Fe1Se0.99	6.99
Ba0.57K0.43Bi1O3	21.2
Ca0.1Ba1.65La1.25Cu3O7.06	41.9
Hg1Ba2Cu1O4.16	88
Pr1Fe0.8Co0.2As1O1	2
La1.77Sr0.23Cu1O4	21.15
Nb0.75Sn0.125Zr0.125	16.7
Ta0.96Zr0.04	5.7
Ba0.6Na0.4Fe2As2	33.85
Tl1Ba2Ca0.9Nd0.1Cu2O7	90.8
Mo0.22U0.78	2.06
La1Pd2Al3	0.85
Y0.85Ca0.15Sr1.5Ba0.5Cu2.5B0.5O7	35.5
Gd0.8Th0.2Fe1As1O1	56.5
Lu1Ni0.8Cu0.2B1C1	3.38
Ga0.247V0.753	13.8
Ir0.46Re0.115Rh0.425	0.13
Pr0.65Sr0.35Fe1As0.85Sb0.15O1	21.9
Rh0.2Ru0.8	0.18
Zr2Co0.15Ni0.85	1.4
Al2N1Nb3	1.3
Ba0.613K0.387Bi1O3	30.7
Cu0.7Nb0.3	9.39
Mg1B1.84F0.16	16
Hf0.8Mo0.2	2.89
Bi0.8Rh0.2	2.7
Ca1Ga0.74Si1.26	3.5
Er1Ba2Cu2.85Ga0.15O6.69	82
Au0.635Ge0.205Yb0.16	0.325
Pd1Sb1Se1	1
Si0.206V0.794	14.5
Nb3Al0.93Ge0.07	20
Sr2Y1Ru0.92Cu0.08O6	17.6
Mg1B1.874C0.126	33.3
Fe0.75Ni0.25U6	1.4
La3S4	6.725714286
Pr1.85Th0.15Cu1O3.98	17.2
Y1Ba1.89La0.11Cu3O6.96	93.6
Y1Ni1.4Pd0.6B2C1	9.92
Tc0.1W0.9	1.25
Ca0.1Ba1.65La1.25Cu3O7.03	29.9
Fe2As2Ca5Sc2Ti2O10.5	33
Y0.95Pr0.05Ni2B2C1	14.05
Mg0.91Li0.09B1.84C0.16	30.15
Cr0.476Mo0.524	0.045
Cu6La1	0.021
Rh0.08Zr0.92	7.85
Hg1Ba2Cu0.97Zn0.03O4.043	53
Zr1Ir1Si1	2.04
Ba1Pb0.85Bi0.15O3	8.7
Co0.5Ni0.5Ta2	0.91
Mg0.9Al0.1B2	34.3
Cu1Cr0.95Fe0.05O2	117.5
Hg0.048In0.952	3.427
Rh0.02Zr0.98	2.4
Ba1Pb0.4Hg0.35Bi0.25O3	9.97
Ho0.8Lu0.2Ni2B2C1	8.77
Cs2Cr3As3	2.025
Mo3Os1	11.0225
Nb0.5Ti0.3V0.2	7.8
Ba0.5K0.5Fe1.8Ru0.2As2	36.5
Hg0.8Nd0.2Ba2Cu1O4.3	77
Mg0.9Zn0.05Al0.05B2	38.5
Ce1Bi1S2O1	1.533333333
Ca0.8La0.2Fe0.9558Co0.0442As2	35.1
Ba8Si40Al6	5.6
Lu0.8Ca0.2Ba2Cu3O6.13	41
Ti0.975V0.025	1.4
Si0.2V0.8	7.51
La0.8Y0.2Fe1As1O0.7	34
Ir0.725Os0.175Rh0.1	0.16
Tb0.225Er0.775Ni2B2C1	5.9
La1.9Sr0.1Cu0.99Zn0.01O4	11.59
H0.05Nb0.95	7.83
Tl0.8La1Sr1Cu1.2O5	37
Li2Pd3B1	7.497
La1Bi1Pt1	0.9
Ba0.39K0.61Fe2As2	24.5
La2.58Pr0.42S4	2.69
Ir0.89Ru0.11	0.105
Ti1Ir1Si1	1.675
Y1Ba1.7La0.3Cu3O7.059	61.4
Ga9Rh2	1.925
Y0.9Ca0.1C2	3.15
Lu0.85Pr0.15Ba2Cu3O7	89.7
Fe1Te0.9Se0.1	9.6
Ca1Cu0.25Si1.75	3.1
Hf1Mo2	0.210166667
Cr0.06V0.94	2.93
Ta0.745Zr0.255	7.1
Nb3As0.05Sn0.95	18.19
V0.7Zr0.3	8.6
Ba1Pd2As2	2
Er0.76Ca0.24Ba1.6Sr0.4Cu2.76Co0.24O6.88	77
La1.835Nd0.04Sr0.125Cu1O4	32
Sr0.54Eu0.46Fe1.78Co0.22As2	16.2
Os0.05Rh0.04Ti0.91	3.5
Nb5Si2.8B0.2	5.9
Bi2Sr2Ca0.8La0.2Cu2O8.26	88.45
Pt1Ti3	0.58
Mo2B1C1	7.5
Lu0.25Y0.75Ni2B2C1	14.2
Mg0.9Fe0.1B2	34
Mo0.4Nb0.6	0.6
Rb1Bi1O3	11
Mg1C1Ni2.999Fe0.001	6.93
Mg0.31Al0.69B2	11.1
B1	8.5
Li1Fe0.99Ni0.01As1	13.35
Gd0.91La0.89Sr0.2Cu1O4	13.5
Pb3Yb1	0.23
Y1Ni1.94Co0.06B2C1	11.8
Au0.95Ga0.05	0.032
Tm1Pd2Sn1	1.92
Pb2Sr2Y0.5Ca0.5Cu3O8.1882	62
Hf0.87Mo0.13	2.6
Ca0.719La0.281Fe2As2	31.7
Nb3Sn0.7Al0.3	15.775
Nb2.739Ta0.261Al1	15.4
La0.9Y0.1Co2B2	4.175
Nb3Sn0.8Al0.2	16.85
Ba1Fe1.916Co0.084As2	15.5
Fe1Se0.874Sb0.046	9.2
Nb0.7Zr0.3	10.8
In0.1Pb0.9	6.8
O2	0.65
La0.95Nd0.05Pt1Si1	2.76
Ba1Fe1.83Zn0.08Co0.09As2	7.54
Ba1Fe1.906Co0.094As2	17.46428571
La1Ru2.76Co0.24Si2	6.04
Hg0.92Ba2.05Cu1.03O4.062	96.5
V3Ga0.999Zn0.001	10.2
Mo0.35Re0.65	5.6
Nb0.55Ti0.45	9.4
Pb0.6Cu0.4Sr0.8La1.2Cu1O5.28	28.1
Ga0.281V0.719	12.2
Ir1.05Nb0.95	4.75
Y1Os2Si2	1.1
Nb2.73Ti0.27Al1	11.5
Nb0.4V0.6	4.11
Er0.85Pr0.15Ba2Cu3O7	82.9
Mo0.67Zr0.33	1.56
Au1Tl2	4.25
Ir0.4Os0.3Rh0.3	0.37
Ce0.9La0.1Rh1In5	1.6
Ir1Lu2	0.84
Pd1Te1	3.01
Lu0.8Ca0.2Ba2Cu3O6.91	48
C6Yb1	6.496666667
Lu0.8Dy0.2Ru1B2	5.07
Ca2.5Co0.5Rh4Sn13	6.41
Ba1Fe1.93Ni0.07As2	17
Bi0.1Pb0.4La1.4Sr1.1Cu2O5.84	25
U1Co1Ge0.96Si0.04	0.541
Tl0.5Ba2Ca1.3Be0.7Cu3.5O7.886	95
La1.82Ba0.18Cu0.99Ga0.01O4	8.6
Nb0.71Sn0.29	18.3
As2W1	0.9
La1Pt1.5Au0.5B2C1	10.65
La1.82Ba0.18Cu1O4	23.1
Y0.65Tb0.35Ni2B2C1	4.6
Mg1C1Ni2.975Fe0.025	5.17
Hf1V1.7Fe0.3	5
Nb3Al0.62Ge0.38	17.2
Th0.95Zr0.05	0.69
Cu2Sb1	0.085
Nd0.5Ca0.5Ba0.6La0.4Cu3O6.77	80.5
Ce1Rh0.2Ir0.8In5	0.67
Ag0.85Sn1.15Se2	6.175
La1.83Ba0.17Cu1O4	26.9
La1.985Sr0.015Cu1O4.024	16
Er1Ni1.92Fe0.08B2C1	4.63
Rh0.33Zr0.67	11.25
Y3Os8B6	5.8
La1	5.343
Sr3Ir4Sn13	5.016666667
Nb3Sn0.65Ge0.35	16.1
Sr1Pd2Sb2	1.25
La1.85Sr0.09Ca0.034Ba0.026Cu1O4	28.5
Mg1B1.826C0.174	30.8
Os0.06Zr0.94	5.65
Ta1Se1Te1	1.445
La0.85Pr0.15Pb3	1.88
La1.85Sr0.15Cu0.992Zn0.008O4	29.375
Sn1Nb1Se3	3.02
La1.4Ba1.5Ca0.1Cu3O6.903	25
Cd0.04In0.96	3.2595
Y2Re3Si5	1.76
La0.7Y0.3Fe1As1O0.6	35.6
Nb0.2Ta0.8C1	9
La1.25Ca0.1Ba1.65Cu3O7.06	38.8
Ba1Fe1.83Zn0.04Co0.13As2	20
Ba1Fe1.83Co0.17As2	19.6
Y1Ba1.6La0.4Cu3O7.11	49.3
Y1Ba1.9La0.1Cu3.95Zn0.05O8	33.3
Nb3Al0.985Si0.015	18.6
Ba6Ca2Si46	5.2
Sr2Ru0.9995Ti0.0005O4	1.13
Ge0.27V0.73	6.6
Nb2.934V0.066Sn1	17.7
Cr0.65Ir0.35	0.59
Bi2Sr1.7La0.3Cu1O6	30
Hg1Ba2Cu1O4.39	24.2
Al0.053Ti0.947	0.7
Li1Fe0.98Ni0.02As1	10.58
La1.75Ca0.15Nd0.1Cu1O4	30.5
Y1Ni1.9Ru0.1B2C1	7
Sr4V2Fe2As2O6	31.5
Li1.07Ti1.93O4	11.05
Pb0.9Sb0.1	6.28
La0.91Lu0.09	3.28
Rb1Cs2C60	33
Tl2Ba2Ca1Cu1.98Fe0.02O8	106
C60Ca5	8.4
Mg0.8Zn0.2C1Ni3	2.82
Rh0.17Zr0.83	9.6
Ba0.68K0.32Fe2As2	37.75
Li1Ti2O4	11.87272727
K0.2Sr0.8Fe2As2	13
Au0.14Te0.86	1.7
Ce0.85La0.15Co1In5	0.78
Th0.3Zr0.7	2.7
Ca1Cu0.33Si1.67	2.3
Ni2Nb1Al1	1.075
V3Ga0.9Sn0.1	10.7
V2.97Mo0.03Si1	16
La1.842Ba0.158Cu0.99Ni0.01O4	19
Al2C1Mo3	9.22
Ba1Fe1.42Ru0.58As2	15.6
Er0.8Gd0.2Rh4B4	4.41
Ag0.002Al0.998	1.128
Pd1Tl2	1.32
Y1Ba1.54La0.46Cu3O7.118	44.1
Th0.9985U0.0015	0.9
Te3Tl5	2.144
Li0.8Fe1.2Se0.47S0.53H1O1	24.2
Pb0.3325Sn0.6175In0.05Te1	1.61
Al0.029Ti0.971	0.65
Sr0.5Sm0.5Fe1As1F1	53.5
Sr0.2La1.8Cu0.95Ni0.05O4	21
La1.798Nd0.052Ca0.15Cu1O3.96	31.6
Mg0.99Co0.01B2	37.1
Ir0.953W0.047	0.162
Na1Fe0.981Co0.019As1	19.3
Ir0.07Rh0.07Os0.86	0.064
Zr1	0.996666667
Ba2Ti2Fe2As4O1	20.125
V3Si0.72Ga0.28	10.5
Ba0.64K0.36Bi1O3	28.5
Sc0.9Y0.1Ni2B2C1	15.1
La1.81Sr0.19Cu0.94Ni0.06O4	26.4
Fe2As2Ca5Mg0.8Ti3.2O9.8	39
Zr1Ru1P0.8B0.2	5.4
Y0.9La0.1B6	6.8
Bi2Ni3S2	0.79
Mg0.94Pb0.06B2	35
V0.75Ge0.2375Al0.0125	7.6
Sb1V3	0.65
C0.8N0.2Sr2Cu1O5.45	31
K1Ni2S2	0.46
Al0.108V0.892	1.82
Ga1Sr2Ca3Cu4O10.8	93
Hg0.8Pb0.2Ba2Ca2Cu3O8.3	125
Pt0.113Ru0.887	0.21
B0.015C0.985	12
Sr1.9Ca0.1V1Fe1As1O3	25.8
Os0.001Re0.999	1.71
La0.85Ca0.15Nd1Cu1O4	23
Ag0.167Al0.833	0.88
La0.95Pr0.05Pb3	3.3
Mg1B1.958C0.042	37.7
La2.5Y0.5Ca1Ba3Cu7Fe7O16.574	80
V3Ga0.957Ge0.043	13.1
Th1Os2Ge2	1.1
La0.9974Tb0.0026	5.28
Tm0.5Pr0.5Ba2Cu3O6.95	28.9
Sn0.1Tl0.9	3.5
Ba1Fe1.81Zn0.08Co0.11As2	11
C1Hf0.15Mo0.85	9
Al2La1	2.218428571
Nb1C1N1	16.125
Ta0.1V0.9	4.47
Mo0.04Zr0.96	4.47
Er1Ba2Cu2.82Ni0.18O7	65
Ce0.93Gd0.07Ru2	3.38
Be2Nb1	2.15
Ru0.42V0.58	2.12
La1.83Ca1.006Sr0.164Cu2O6.08	14.1
Cu0.83Ge0.17	0.072
Y1Cu2.97Zn0.03O7	81.5
Pr1Fe1As1O0.6	44
Ru0.975Sn0.025Sr2Gd1Cu2O8	36.9
Pt2Sr1	0.35
Nb1.5Mo1.5Al1	4.9
Ir3Th7	1.52
Fe1Se0.38Te0.62	13.5
Nb0.768Al0.146Ge0.086	17.4
Y1Sr2Cu2.7Ti0.3O6.7	26
Re0.7W0.3	4.9
Hg1Ba2Cu1O4.37	37.5
Sr1Pd1Ni1Ge2	2.1
In2O3	3.3
Hg0.7Mo0.3Sr2Cu1O4	36
La1.76Ba0.24Cu1O4	14
Ba0.5Na0.5Fe2As2	32.8
Sr0.5La0.5F1Bi1S2	2.8
Mo0.2W0.8C1	10.1
Y1In1.71Sn1.29	1.49
Tl1Ba0.6Sr0.4La1Cu1O5.16	22
Ba0.85K0.15Ti2Sb2O1	5.86
Nd1.85Ce0.15Cu0.994Ni0.006O4	8.4
Nb3Sn0.5Sb0.5	14.4
Nb3Ge0.1Sn0.9	17.97
Hf0.05Nb0.95	9.52
Ge0.5Cu0.5Sr2Ca1.9Y0.1Cu3O9.3	81.5
Pd2Y0.9Er0.1Sn1	3.87
Ba0.76La0.24Fe2As2	5.02
Ba5Sr1Nb10O30	0.96
La1.782Ba0.218Cu1O4	21.6
Nb3Al0.8B0.2	17.8
Rh0.91Ti0.09	2
Y0.9La0.1Ba2Cu3O6.62	92.35
Li2Pd2.4Ni0.6B1	7.033333333
La1.8Sr0.2Cu0.995Zn0.005O4	22.8
Nb2.55V0.45Au1	5.1
Zr2Co0.8Ni0.2	5.83
La1.69Sr0.31Cu0.92Ti0.08O4	30
Co0.05Rh0.04Ti0.91	4
Nd0.8Th0.2Fe1As1O1	43
Ta1Se1.2Te0.8	1.585
Ce1Co1In5	2.037307692
Ho1Ba2Cu3O6.71	92.9
Ir0.1Rh0.1Os0.8	0.14
Pr0.8Sr0.2Fe0.85Co0.15As1O1	15.9
Pb0.01Sn0.99	3.752
Fe1Te0.58Se0.4S0.02	13.1
Rb2K1C60	25.4
Nb0.76Al0.18Ge0.06	17.88
Y1Pt1Bi1	0.906666667
Hg1Ba2Cu1O4.096	95.6
Ce1Rh1In5	1.652222222
La2.9451Gd0.0549In1	2.71
La1.85Ca0.989Sr0.161Cu2O5.93	13
Ag1In2	2.35
Nb0.2Zr0.8	8.6
V0.725Ga0.203Al0.072	12.3
Hg1Ba2Cu1O4.108	89.1
In1	3.549542857
Re0.6W0.4	6.866666667
La3Co1Ru3Sn13	5
Cu0.844Sb0.156	0.067
V2.7Ru0.3Si1	2.9
Nb3Al0.945Si0.055	18.4
Sr1Ga0.74Si1.26	3.85
Bi0.025In0.975	4.07
La1Ni1Ga2	1.97
Ba1Fe2As1.6P0.4	9.758333333
Ir0.02Re0.98	1.968
Au1Ga1	1.2
Ba0.82K0.18Fe2As2	10.5
Nb3Rh0.95Os0.05	2.39
In0.913Pb0.087	4.2
Nb0.7275Zr0.0225Al0.25	14.6
La1Fe1As1O0.7	28.4
Ir0.765Os0.085Rh0.15	0.096
La1.85Sr0.15Cu0.988Zn0.012O4	21.95
Ba1Fe1.87Zn0.04Co0.09As2	13.42
Mg1C1Ni2.99Fe0.01	6.25
La1.85Sr0.15Cu0.973Co0.027O4	2.5
Sn3Zr5	1.9
Li1Zr1N1Cl0.75Br0.25	14.4
Ge1V3	6.86
Y0.8Pr0.2Ba2Cu3.975Fe0.025O8	46
Ho0.85Y0.15Ni2B2C1	9.3
La1.85Sr0.11Ho0.04Cu1O4	12.8
Fe1.05Se0.15Te0.85	14.1
Lu0.9Gd0.1Ru1B2	6.4
Pd2Sn1Y1	4.9
Tb0.25Er0.75Ni2B2C1	4.9
Nd1.85Ce0.15Cu0.995Ni0.005O4	11.6
Pr0.2Ca0.8Ba1La1Cu3O7.1	33.5
La0.84Tm0.16Sn3	3.33
La1.89Sr0.11Cu1O3.986	29.2
Pd0.26Ti0.74	1.66
Al0.05Au0.92In0.03	0.0672
Nd1.85Ce0.15Cu0.985Fe0.015O4	6.5
La1.7Sr0.15Na0.15Cu1O4	37
Rb2Cs1C60	31.15
Nb0.9Ta0.1	8.4
Tl0.8V0.2Sr4Cu2C1O10	50
Sm1Fe0.875Co0.125As1O1	14.3
Ba0.9K0.1Bi0.3Pb0.7O3	9.3
Y1Os1B2	2.22
Au0.5Ge0.5	3.6
La1.6Ba0.4Cu1O4	4.2
Y0.95Gd0.05Ni2B2C1	13.5
La0.85Sr0.15Fe1As1O1	25.4
Ba8Si46	8.1425
La0.9795Sm0.0205	1.27
Nb3Al0.92Ge0.08	19.9
Au0.499Ga0.501	1.17
La1.828Sr0.172Cu1O4	39.35
La1.84Sr0.16Cu0.97Zn0.03O4	7.85
Mg0.8Zn0.1Al0.1B2	34
Mo0.3Nb0.1Re0.6	10.1
Sn0.874Ge0.076In0.05Te1	1.64
Y0.75Pr0.25Ni2B2C1	7.7
Be22Re0.95W0.05	9.45
Nb0.75Al0.2Si0.05	15.4
Cu1Co1.98Rh0.02S4	2.82
K0.915Bi1.085O3	9
Mg4Ni6B2	4
La1.85Sr0.09Ca0.034Ba0.026Cu1O3.99	32.2
Eu1Fe1.2As2P0.8	21.5
Tm1Ba2Cu3O6.71	78
Os0.5V0.5	5.15
Y1Ni1.7Cu0.3B2C1	10.85
Th0.2Zr0.8	3.3
Ho1Ni1.99Fe0.01B2C1	7
Er0.79Ho0.21Rh4B4	8.22
As0.15Nb3Pb0.15Sn0.7	18.05
Ir0.85V0.15	0.26
La0.68Eu0.2Sr0.12Cu1O4	5
La0.65Pr1.2Sr0.15Cu1O4	31.4
Ho0.5Pr0.5Ba2Cu3O6.67	24.3
Sr3Rh4Sn13	4.216666667
Th1Ir0.6Os1.4	3.73
Cu1Co1.8Cr0.2S4	2.7
La1.823Ba0.177Cu1O4	25.5
Ca0.3Ba1.45La1.25Cu3O6.96	9.6
C1Mo0.83Ti0.17	10.2
Ba1Fe1.9Co0.1As2	19.5
Hf1	0.064
La1.84Sr0.16Cu0.975Ni0.025O4	15
Nb3Rh0.1Au0.9	10.8
Fe1Te0.75S0.25	7.28
Hg0.92Ba2.05Cu1.03O4.079	79.2
Rh2Sr1	6.2
Al0.5Ge0.5Nb1	12.6
Cu0.7Nb0.29Ta0.01	9.25
Pd0.5Ag0.5Th2	1.2
Er0.6Pr0.4Ba2Cu3O7	45.8
Nb0.5Ti0.5	10.3
Pb0.9Zn0.1	7.12
Er1Ba2Cu2.88Co0.12O6.78	46
Ag0.7Zn0.3	0.0125
La1.75Sr0.25Cu0.97Ni0.03O4	4.7
La0.9Nd0.1Pt1Si1	1.42
Ti0.64Nb0.26Ta0.1	8.56
La1.5Ba1Sr0.5Cu3O6.955	26.9
La1.5Ba1.1Ca0.4Cu3O7.05	55
Rh0.4Zr0.6	7
Hg2Na1	1.62
Sr1Si1.7Ni0.3	2.8
La1.8Sr0.2Cu0.65Ni0.35O4	8
La0.8Y0.2Fe1As1O0.6	32.5
La1Pt1.85Ge2.15	1.86
Al0.72Nb3.28	6.2
Dy0.9Tm0.1Ni2B2C1	4.55
Nb2.7Mo0.3Al1	11.85
Lu2Ir2.4Rh0.6Si5	2.5
Lu0.8Gd0.2Ru1B2	4.84
V0.737Ga0.213Al0.05	12.6
Pd2Y0.5Tm0.5Sn1	3.65
Ba0.511K0.489Fe1.772Co0.228As2	22
Ce1Pd1Bi1	1.3
Ca0.4Nd0.6Fe1As1F1	54
As1Rh1	0.58
Ba0.6K0.4Bi0.9Pb0.1O3	21.5
Al0.12V0.88	1.73
Bi0.06Sn0.94	4.1
Ag0.828Ga0.172	0.116
Au0.281Ga0.719	1.587
Sc0.07Zr0.93	0.08
Nb2Pd1S3Se2	1.17
B1Mo1.75Ta0.25	3.05
Ho0.95La0.05Ni2B2C1	6.62
La1.89Sr0.11Cu0.995Fe0.005O4	14.7
Sn0.8In0.2Te0.95Se0.05	3.3
Mg0.88Sc0.12B2	30
Tl2Ba2Cu1O6.056	40
Ru0.4Rh0.6P1	1.27
In0.75Pb0.25	5.65
V0.746Sb0.179Al0.075	4.3
Tl2Ba2Cu1O5.957	38
Mg1Pt1Si1	2.5
Ba1Fe1.84Co0.13Mn0.03As2	8
Ba1Pt2Sb2	1.835
Co0.15Ti0.85	3.8
Tb1Fe1As1O0.75	34.8
Gd0.001Th0.999	1.11
Sb3Zr5	1.5
Fe1Te0.67Se0.33	14
La1Tl0.24Pb2.76	4.46
V3Si0.76Be0.24	15.6
Al0.152Sn0.848	3.6835
Ca0.5Na0.5Fe2As2	19.8
La1.82Sr0.18Cu0.98Mn0.02O4	37
Sc5Ir4Si10	8.311428571
Ga0.15Nb3Sb0.15Sn0.7	16.89
Ir0.02Nb3Rh0.98	2.43
U0.88Mo0.12	1.91
Nd0.9Ca0.1Ba0.6La0.4Cu3O6.7	54.5
Er0.8Pr0.2Ba2Cu3O7	76.4
Nb2.927Zr0.073Al1	14.8
La1Fe0.85Co0.15As1O1	3
Ti2In1N1	7.3
Y0.78Gd0.22Ni2B2C1	7.02
V0.65Ge0.1Al0.25	7
Al1La3	5.986666667
La1Ba1.25Sr0.75Cu3O6.996	54.1
Y1Ru1B2	7.7
Sr1Ga0.9Si1.1	4.73
Nb1S3Sn1	2.85
Ba0.797K0.203Fe2As2	17
Nb2.7Ti0.3Sn1	16.4
Nb3Rh0.3Pt0.7	7.4
B5Nb1.9Y0.1	9.3
Mg0.79Al0.21B2	27.1
C1Hf0.5Mo0.5	3.4
Mo1.7Ta0.3B1C1	4.6
Ba2Bi1.75Sb1.25	3.51
Au0.92Ga0.02In0.06	0.0425
La0.95Pr0.05Se1	0.7
Nd1.85Ce0.15Cu0.999Co0.001O4	15.5
Co0.03V0.97	1.48
Ti0.64Nb0.34Ta0.02	8.99
Y0.99La0.01Ba2Cu3O7.07	91
Hg0.2Cr0.8Sr2Cu1O4	53.6
La2.9952Gd0.0048In1	8.5
In0.087Pb0.913	7.035
Sr1.6Ba0.4Cu1F2O2	60
Ta0.07Zr0.93	3.25
Ce1Co1In4.9976Hg0.0024	2.252
Mo0.8V0.2C1	12.8
La1.2Ba1.8Cu3O7.2	27
Ag0.667Al0.333	0.126
Nb0.75Al0.19Ge0.06	20.45
Tm1Ba2Cu3O6.91	90.36
N0.3S0.7	0.275
Ba1Pb0.5Hg0.25Bi0.25O3	2.93
Sr1Fe1.2Ru0.8As2	17.2
Li2Pd2.7Ni0.3B1	7.233333333
Os0.046Re0.954	1.92
Lu2Ir3Si4.98Ge0.02	6.32
La1.889Sr0.111Cu1O4	29.2
Tl1Sr1.5Lu0.5Ca1Cu2O7	82
La1Ba1.75Sr0.25Cu3O6.946	72.5
Hg0.9Re0.1Ba2Cu1O4.425	96.8
Ca1Fe1.7Co0.3As2	10.8
Ba0.59K0.41Bi1O2.96	20.4
Hg0.5Bi0.5Sr2Ca2Cu3O8.35	107
La0.996Tb0.004Al2	2.4
Sn0.9215Ge0.0285In0.05Te1	1.74
La1Ni0.9Cu0.1C2	3.24
Ni0.08Ru0.92	0.2
Y0.9La0.1Ba2Cu3O6.97	91
Eu1.5Ce0.5Sr2Ru1Cu2O10	34
Lu2Ir2.91Rh0.09Si5	3.8
La1Rh4Si2B1	8
La1.87Sr0.13Cu0.9925Zn0.0075O4	21.02
Be22Mo1	2.5275
Ge2La1	1.976666667
Al0.2B5Mo1.8	5.7
La1.9Sr0.1Cu0.97Ni0.03O4	3.65
Pb0.7Hg0.3Sr4Cu2C1O10	68
Nb3Sn0.4Al0.6	13.6
Ho0.9Lu0.1Ni2B2C1	8.77
Nb0.9W0.1C1	11.6
Er1Ni1.98Fe0.02B2C1	9.535
Bi0.1In0.9	5.05
Ga0.5Si0.5V3	18.2
La0.75Ca0.15Pr0.1Ba1.5Sr0.5Cu3O6.845	62
Au0.28Te0.72	1.96
La0.8Hf0.2Bi1S2O1	2.36
Tl1Sr1La1Cu1O5.09	30
La1.81Sr0.19Cu0.995Zn0.005O4	29
Sr1.5Ba0.5Y1Cu2.8Ti0.2O7.08	52
Nb1Re1Si1	5.1
Ba1.6Sr0.4Yb0.65Ca0.35Cu2O6.4	61
Ba0.9K0.1Pb1O3	30
Nb0.957Ta0.043	8.55
Hg1Ba2Cu1O4.045	73
Hf0.05Rh0.04Ti0.91	1.7
Pb0.352Sn0.528In0.12Te1	3.6
Ge0.18Nb0.82	6.085
Nb0.5Sn0.25Ta0.125V0.125	12.2
Zr1V1.85Fe0.15	6.41
La1.9Sr0.1Cu1O4.018	40
Sc0.7Y0.3Ni2B2C1	14.5
Si	6.666666667
Fe1Te0.5Se0.5	14.38
Hg0.92Ba2.05Cu1.03O4.044	90.7
Ti0.42V0.58	7.52
Tl1Sr2Ca1Cu2O6.68	75
La1.75Sr0.25Cu0.94Co0.06O4	36.4
Al0.02V0.98	4.05
Cu1.2Rh1.8S4	5.08
Lu1.94Dy0.06Fe3Si5	4.52
Sr0.83Nd0.17Cu1O2	35
Y0.92Lu0.08Ni2B2C1	15.2
Sr2Ru0.999Ti0.001O4	0.6
Sr0.5Ce0.5Bi1S2F1	2.8
Pr0.8Sr0.2Fe0.97Zn0.03As1O1	13
Mg0.8Al0.1Li0.1B2	31.95
La0.6Y0.4	1.29
Nb2.7Ta0.3Sn1	18
Ti0.5V0.5	6.905
Al1Zr3	0.73
Mg0.854Au0.146B2	25.6
Ir0.26Mo0.74	6.7
La1.73Sr0.27Cu0.97Ru0.03O4	14.1
Sr0.15La1.85Cu1O4	34.7
Zn1N1Ni3	3
Rh0.02Ti0.98	2.465
Mg0.95Zr0.05B2	37.7
Zr2Co0.9Cu0.1	6.07
Th0.93Zr0.07B12	5.5
Si0.4W0.6	2.84
Th7Fe1.86Co1.14	1.07
Co1Zr2	5.352857143
C0.2N0.8Nb0.8V0.2	5.5
Li2Pt3B0.95Al0.05	2.12
La1.895Ba0.105Cu1O4	33.1
La1.78Sr0.22Cu0.993Zn0.007O4	18
Re0.15Ta0.85	0.75
Gd0.06In1La2.94	4.1
Nb3Sn0.1Al0.9	16.1
La1.75Sr0.25Cu0.97Ru0.03O4	15.3
Th7Fe2.43Ni0.57	1.05
Mo0.15Pa0.85	3.08
Ca0.85Ce0.15Ba1La1Cu3O7.07	52.4
Ca0.88Ce0.12Fe2As2	33.2
Si1C1	1.425
Ca1Ir1Si3	3.3
La1.25Ca0.45Ba1.3Cu3O7.135	79.2
La9Br5B3C6	6
Au0.2Te0.8	1.48
Be0.96Ni0.04	0.76
La0.6Th0.4Bi1S2O1	2.12
Tl1Sr2Ca0.6Y0.4Cu2O7	68
La1Tl0.75Sn2.25	1.19
Pr1Fe0.9Co0.1As0.8P0.2O1	10.9
Be22Mo0.3Re0.7	8.6
Fe0.36Ni0.64Zr2	2.04
Ba1Fe1.52Ru0.48As2	15.55
Ir0.42Ta0.58	6.6
Re24Zr5	3.875
Mo0.4Re0.6	6.245
Mo0.75Pt0.15Re0.1	5.3
Sr2Cu1C0.93B0.07O5	23
Cr3Ru1	3.3
Ag0.005Zn0.995	0.763
Bi0.0105Pb0.9895	7.214
In0.08Pb0.92	7.025
Ce1Co1In4.875Zn0.125	2.14
Y0.4La0.6Ba2Cu3O6.99	85
Pt0.43W0.57	2.09
La1.85Sr0.016Ca0.074Ba0.06Cu1O4.01	25.4
Ti0.564V0.376Fe0.06	5.32
Ca0.5Nd0.5Ba1La1Cu3O7.17	41.4
Nb0.8Ga0.195Cr0.005	14.9
Pd2Sc1Sn1	2.1
Ca0.25Na0.75Fe2As2	33.4
Nb3Sn0.9Ga0.1	18.2
Cu0.81Sb0.19	0.07
La1.8Sr0.2Cu0.9975Zn0.0025O4	30.2
Nb3Al0.8Zn0.2	17.7
Pd1Tl1Pb1	1.78
Y0.95Ce0.05B6	1.6
Pr1.85Ce0.15Cu0.98V0.02O3.98	22.3
Ba0.1Sr0.9Ti1O3	0.1
Er1Ba2Cu3O6.953	90.9
Pd4Se1	0.21
Y1Ba2Cu3.98Co0.02O8	73.3
La1.85Sr0.15Cu0.975Ni0.025O4	19.98
La1Pt3Si1	0.3
Fe0.97Zn0.03Se0.3Te0.7	11.8
Er1Ba2Cu2.97Zn0.03O6.93	81
V2.994La0.006Si1	16.48
Ho1Ni2B2C1	7.532352941
C0.7N0.3Sr2Cu1O5.55	31
Bi2Cs1	4.75
V1Ta2Sn1	3.7
Rh17S15	5.52
Tl2Ba2Cu1O6.01	81
Hf0.9Ta0.1V2	9.49
Mg0.9Pb0.1B2	34
Nb5Si2.2B0.8	6.6
V3Si0.87Ga0.13	13.3
Ba0.62K0.38Bi1O3.1	29.5
La1.3Ba1.5Ca0.2Cu3O6.94	52
Zr0.984Lu0.016B12	5.65
Ba0.5K0.5Fe1.7Ni0.3As2	5.1
Pr0.8Sr0.2Fe0.95Co0.05As1O1	7.05
Nb2Se3	2.3
La0.8Ca0.2Ba1.5Sr0.5Cu3O6.794	73
Sr1Ga0.8Si1.2	4.24
Ge0.25V0.75	6.5
Sn1Nb1S3	2.75
Ir0.973Mo0.027	0.133
Pb3Zr5	4.6
La1.82Sr0.18Cu1O3.972	28
La0.9837Ce0.0163Sn3	4.33
Sn1Ta3	6.6925
Nb0.7Ti0.3	10.1
Bi1.95Sr1.85La0.2Cu1O4	27
Tl1Ba0.6Sr0.4La1Cu1O5	20
La0.9989Ce0.0011Rh3B2	1.67
Nb0.8Ru0.2	4.8
Be2Nb1.5Ta1.5	1.7
In1La3	9.61
Nb0.938Ta0.062	8.42
La1Tl2.19Pb0.81	1.37
U0.99Gd0.01Pd2Al3	1.16
Tm1Ni1.88Fe0.12B2C1	5.52
Hg0.75Mo0.25Ba2Cu1O4.59	12
Y1Ni1.98Co0.02B2C1	14.3
Th1In0.75Sn2.25	3.36
Au0.9Ga0.1	0.264
V0.26Zr0.74	5.9
Ge0.4Cu0.6Sr2Ca1.8Y0.2Cu3O9.3	81
Ba0.6K0.4Bi0.933Pr0.067O3	11.1
Cd2Re2O7.1	1
La0.85Pr1Sr0.15Cu1O4	32.6
Rh0.106Ti0.894	4.28
Si0.22V0.78	14.38
Y0.5La0.5Rh3B2	1.88
Y1Ni1Cu1B2C1	10.1
La1.71Sr0.29Cu0.94Fe0.06O4	32.5
Ce1Pt0.2Ru1.8	3.4
Ba1Fe1.948Mo0.052As2	7.4
Tm1Th3.4Ru0.6B4	8.3
La1Ba1Ca1Cu2.7Ni0.3O6.848	28
Pb2Sr2Y0.64Ca0.36Cu3O8	65
Nb2Pd1S4.25Se0.75	3.18
Th1In2.25Sn0.75	0.21
Fe1Se0.45Te0.55	12.6
La0.95Y0.05	5.4
Y1Ba1.7La0.3Cu4O7.8	62.7
La0.98Pr0.02Ru2	1.92
Nb3Se4	1.9425
Ba6Sr2Si46	7.2
Nb2Se2	6.9
Ce0.12Si1V2.88	15.32
Mg0.7Li0.15Al0.15B2	25.1
Pb2Sr2Eu0.7Ca0.3Cu3O8.1	73
Y0.85Pr0.15Ni2B2C1	12
Mg0.85Zn0.15C1Ni3	4.12
Y1Ni1.6Cu0.4B2C1	10.6
Nb3Rh0.7Os0.3	0.85
Mg0.71Al0.29B2	24
B0.039C0.961Si1	1.4
La0.87Sr0.13Fe1As1O1	22.06666667
La1.73Sr0.27Cu0.94Ti0.06O4	30
Tm1Ba2Cu3O6.87	83.6
Y1Ba1.99La0.01Cu3O6.96	92.1
Ba2Bi2.75Sb0.25	4.46
Zr0.95V0.05B2	8.2
Th1Ru3B2	1.79
Bi2Sr1.3La0.7Cu1O6.422	22.6
Bi1.95Sr1.65Pr0.4Cu1O4	35
Al0.9Nb3Sb0.1	18.06
Ti0.775V0.225	4.7
Th1Ru3Si2	3.98
Nb2.706V0.294Al1	15.6
Mo0.1Nb0.765Pd0.135	1.53
V3Ga0.1Sn0.9	3.8
Cr0.05Nb0.95	6.66
Cu0.15In0.85	3.75
La1.85Sr0.15Cu0.995Co0.005O4	33
Li1Pb1	7.2
Ni0.05Rh0.04Ti0.91	3.5
Sr0.5K0.5Fe2As2	37.7
Y0.9Ca0.1Ba1.9La0.1Cu3O6.95	86
Nb0.999Y0.001	9.27
La0.95Ce0.05Ru2	3.616
Eu1Th3.4Ru0.6B4	1.5
Nb0.85Pd0.15	2.26
Ca0.9Ce0.1Ba1La1Cu3O7.02	60.5
La3Co4Sn12.35In0.65	5.1
Ba1Pt3.5Au0.5Ge12	5.19
Ce1Cu2Si1.98Ge0.02	0.52
Mg0.94Al0.06B2	37
Nb2Pd1S3.75Se1.25	2.23
Pb0.975Tl0.0125Na0.0125Te1	1.71
La3Co3.5Ru0.5Sn13	2.41
Ag0.03Tl0.97	2.67
Sr1Al1Ge1	6.7
Ga3Zr1	0.69
Er0.7Ca0.15Hf0.15Ba2Cu3O6.821	77.3
Ba1Fe1.915Ni0.085As2	18.2
Sr0.9La0.1Cu0.99Ni0.01O2	30
Y1Ba1.95La0.05Cu3O6.89	86
Nb0.25Mo0.75C1	13.1
Ba1Pd0.3Si1.7	2.9
Ca0.1Ba1.65La1.25Cu3O6.98	8
Bi2Sr1.8La0.2Cu1O6.3	18
Pd0.5Sb0.5	1.48
B6Y6	7.5
Y1Sr2Cu2.7Ti0.3O7.224	35
Pt1Th1	0.44
Nb5Si2B1	6.4
U0.85La0.15Pd2Al3	1.2
Ba1Pb0.7Bi0.3O3	11.23
Y1Os3B2	6
Th1Ir1Ru1	2.53
Nb1Sn2	2.64
Ce0.98La0.02Co1In5	2
Nb3Al0.3Ge0.7	9.1
Bi2Sr2Ca0.7Y0.3Cu2I1O8	79
N0.003Nb0.997	9.12
Os0.02Re0.98	1.807
Au1Zr3	0.46
Nb3Sn0.81Ge0.19	14.3
La1.84Sr0.16Cu0.99Mn0.01O4	30.4
La2.7Pr0.3Se4	3.36
Nb3Rh0.02Au0.98	11.4
C3Y2	14.85625
Nb0.75Al0.15Si0.1	15.4
La1Fe0.98Zn0.02As1O0.85	4.32
Sr1.9Ba0.1Cu1F2O2	54
Lu0.9Dy0.1Ru1B2	7.34
Er0.924Pr0.076Ba2Cu3O7	91.1
Pb0.6Cu0.4Sr1.1La0.9Cu1O5.07	33.9
Nb2.85Mo0.15Al1	14.45
Ba1Pb0.8Sb0.2O3	1.7
C0.78N0.22Th1	5.6
Tl1Sr1La1Cu1O8	32
La1.775Sr0.225Cu1O4	21.5
La1.67Sr0.33Cu0.94Co0.06O4	29
Pr1Fe0.9Co0.1As0.7P0.3O1	9.86
Pt0.3Ta0.7	1.225
Pt0.02U0.98	0.87
La1.81Ho0.04Sr0.15Cu1O4	32
Ga0.15Nb3Pb0.15Sn0.7	18.11
Fe0.01La0.01Rh0.98	0.75
S0.8Se1.2Ta1	3.9
Y1Ba1.92La0.08Cu3O6.965	92.6
Bi0.343In0.657	5.55
Ca2Sr2Cu3Ga1O9	73
C0.46W0.54	9
Pt0.5W0.5	1.45
Np1Pd5Al2	4.95
La1Co1.4Fe0.6B2	4
Ba1Pb0.35Hg0.4Bi0.25O3	10.7
La1Pt0.6Ni0.4Si1	2.63
Nb0.37Ta0.63	5.31
Mg0.8Zn0.2B2	38.4
Ca1Fe0.83Co0.17As1H1	19
Pr0.1La1.7Sr0.2Cu1O4	36
Fe1Te0.8Se0.1S0.1	6.6
V2.808Re0.192Si1	4.7
Ir0.4Re0.1Rh0.5	0.08
Li1Hf0.2Zr0.8N1Cl1	18.2
Ir0.135Rh0.135Os0.73	0.22
Sn0.901In0.099Te1	1.746
W0.801Zr0.199	2.01
Mo0.6Re0.4	11.63333333
As2Cd1Ge1	3.02
Mo0.75Re0.25	10
In0.96Pb0.04	3.68
Ca1Ir2	5.075
Rh0.3W0.7	7.3
Ba1Fe1.776Co0.224As2	11.1
Nb3Sb0.1Sn0.9	17.04
Ir0.95Pt0.05Te2	2.683333333
V3Si0.5Ga0.5	8.6
Nb0.45Re0.55	6.2
Hf1Rh1	0.865
Sr1Fe1.6Pt0.4As2	7
In0.046Sn0.954	3.655
Nb2Pd1S4Se1	2.76
Er0.11Ho0.89Rh4B4	5.883333333
La0.8Y0.2Ni1C2	1.26
Li1Hf0.5Zr0.5N1Cl1	21
La1.843Ba0.157Cu1O4	25.3
Lu1Ru2Si2	2.4
U1Rh1Ge1	0.244
Nb2Pd1S5	6.125
Cd0.002Zn0.998	0.78
Cu0.1Pb0.9	6.5
Ce1Co0.5Ir0.5In5	0.64
In1Pd1	0.7
Ca0.77La0.23Fe1As1.99P0.01	28
Ba0.7Rb0.3Fe2As2	36.9
Y1Ba1.6La0.4Cu3O7.05	52
La1.9Sr0.1Cu0.95Li0.05O4	20
La1Ba0.9Ca1.1Cu3O7.05	71
Er1Ba2Cu2.88Zn0.03Fe0.09O6.95	65
Na1Fe0.97Co0.03As1	21.13333333
Nb0.4Ti0.4V0.2	7.6
Bi1.5Pb0.5Sr1.7La0.3Cu1O5.993	15.6
Ba1Ti2Sb1.7Sn0.3O1	2.2
Ir0.25W0.75	3.82
La1Pd2Ge1.9Sn0.1	1.25
Er0.9Y0.1Pd2Sn1	1.6
La1.1Ba1.5Ca0.4Cu3O7.06	79
Nb2.1Zr0.9Sn1	17.7
Lu2Ir3Si4.25Ge0.75	4.6
U1Co1Ge0.94Si0.06	0.423
Ce1Fe0.91Co0.09As1H1	23
La1.85Sr0.15Cu0.985Al0.015O4	15
Sr0.95Ba0.05Ti1O3	0.525
C0.55W0.45	8.1
Y1Ba2Cu2.91Ti0.09O6.9	74.1
La0.7Hf0.3Bi1S2O1	1.74
Fe1Se0.42Te0.58	14.8
Ba1Pt1Si3	1.875
Ca1Al1.4Si0.6	4.6
V2.91Mo0.09Si1	10.4
La1.85Sr0.15Cu0.995Ni0.005O4	34.50333333
Nb3S4	3.81
Nb0.025Ti0.975	1.5
Ca0.2Ba1.55La1.25Cu3O7.159	68.7
Mo0.7Pt0.075Re0.225	7.4
Pb1Ta1Se2	3.695
La1Rh3	2.6
Mo0.8W0.2C1	12
Au0.167Pd0.166Te0.667	4.6
Ir0.2Si0.05Zr0.75	6.2
Al0.3Be0.7	6.5
La1.5Ba1.3Ca0.2Cu3O7.002	16
Tl1Ba2Sr2Cu2C1O10	61
Bi0.35Pb0.65	8.7
Er0.94Ca0.06Ba2Cu2.82Co0.18O6.76	64
V2.52Mo0.48Si1	5.1
Al0.05Nb3Sn0.95	18
Mn0.03Si1V2.97	16.25
Y1Ba2Cu3.8Co0.2O8	50
Cs1Rb2C60	31
V2Hf0.8Ti0.2	8.8
Be0.62Si0.38	9
Sr0.42K0.58Fe2As2	36
Ni2Nb1Sn1	3.15
La1.76Sr0.24Cu0.97Ru0.03O4	16.1
Ca0.95Ce0.05Ba1La1Cu3O6.91	64.8
Tc0.8V0.2	11.24
Fe0.101Ti0.899	3.67
La1Ni1P1O1	3
Ga0.3In0.7La3	9.25
Zr1V1Ge1	6
Fe0.02Sc0.05Zr0.93	0.35
Pd2Zr1In1	3.1
La0.7Pr0.3Pb3	0.37
Ca1Al1.2Si0.8	5.21
Nb3Rh0.98Pt0.02	2.52
Sn0.956In0.044Te1	1.017
La1.85Sr0.15Cu0.96Ni0.04O4	3.2005
La1.78Sr0.22Cu0.92Ni0.08O4	21
La1.834Sr0.166Cu0.99Zn0.01O4	26.5
Hg0.75Ba2.07Ca2.07Cu3.11O8.16	134.2
Ge0.045Nb0.955	4.15
La1.3Ba1.7SrCu3O6.885	32
Hf0.9Mo0.1	2.5
La1Ir1Si3	1.473333333
Ba0.95K0.05Ti2Sb2O1	4.25
U1Pd2Al2.97Ga0.03	1.64
La1Fe1As0.75P0.25O1	10.3
Bi2Sr2Ca0.6Y0.4Cu2I1O8	66
La1Ru1.5Sn4.5	3.9
Pa1	0.61
Pr1Fe1As1O0.896	44.4
Mo0.7Re0.3	12.75
P0.3Si0.7V3	14.75
Ba8Si43Al3	5.75
Ta0.25V0.75	2.8
Ce0.91La0.09Ru2	5.91
Tl1Ba0.3Sr0.7La1Cu1O5	30
Ti0.54V0.36Al0.1	3.44
Nb0.75Au0.175Pt0.075	12.85
Ta1Se2	0.1425
Na0.28O3W1	0.56
La1.888Sr0.112Cu1O4	27
Ir0.32Ru0.68	0.18
Si1V3	16.70833333
Zr1N1Cl1	13
Mo0.15Nb0.85	5.575
Ba1Fe1.77Co0.23As2	16.5
Y1Pd2Sn1	4.993333333
Hg0.9Mo0.1Ba2Cu1O4.2	75
Pr1Th3.4Ru0.6B4	2.3
Fe2As2Ca4Sc2Ti3O13	36
N1Nb0.9V0.1	6.6
Ir0.25Zr0.75	8
Hg0.698Tl0.302	3.888
Bi3Ni1	3.935
La0.84Sn3Tm0.16	3.3
Ca0.4Ba1.15La1.45Cu3O7.21	43.9
Sr0.8Ba1.2Cu1O3.35	50
La0.7Ca0.2Pr0.1Ba1.5Sr0.5Cu3O6.809	63
V0.73Si0.25Al0.02	14
Mo0.28Re0.72	6.5
Mg0.9Zn0.1B2	38.4
Ba1Fe1.28Ru0.72As2	8.95
Zr1Ru0.95Fe0.05P1	10.3
Mg0.85Al0.15B2	31.5
Ti0.36V0.54Al0.1	2.7
Y1Ba1.9La0.1Cu3O6.73	92.85
La1.925Ba0.075Cu1O4	24
Ir0.6Os0.4	0.73
La0.4Th0.6Ni1C2	7.6
Hf0.16Ta0.84	5.98
Mg1C1Ni2.94Cu0.06	6.3
Eu1Fe2As1.46P0.54	26
Bi1.5La4Sb1.5	0.158
La1.85Sr0.15Cu0.97Ru0.03O4	10.8
Ba8Si39Al7	4
Er1Ba2Cu2.82Fe0.18O6.97	72
Rh0.02U0.98	0.97
Ba1Fe1.86Co0.14As2	22.4
Au0.2Sb0.6Te0.2	6.6
Zr0.75Pd0.25	3
Ba1Fe1.908Ni0.092As2	18.6
La1.85Sr0.15Cu0.979Al0.021O4	3.7
Mg0.75Fe0.25B2	32
Sr0.9K0.1Fe2As2	5.11
Ir0.82Mo0.18	0.5
Mo15Se19	4.3
Ba0.5K0.5Fe1.8Cu0.2As2	11.83
Pb2Sr2Ho0.5Ca0.5Cu2.94Al0.06O8	51.8
U1Pd2Al2.94Ga0.06	1.51
Os1	0.650333333
Ti0.25Nb0.5Sb0.25	3.05
La1.935Ca0.065Cu1O4	5.55
Cu1Co1.99Cr0.01S4	3.62
Bi1.95Sr1.65La0.4Cu1O6.311	35.5
Hf1P1.5S0.5	4.97
Ce1Ru1.97Co0.03	3.5
Pd1Si1	0.93
Li1Fe0.95Co0.05As1	10.29
Fe0.98Ni0.02Se0.3Te0.7	2.1
B1Ta1.5W0.5	0.25
Ba1Fe1.82Ni0.18As2	14.15
Sr1Fe1.82Ni0.18As2	9.6
La1.87Sr0.13Cu0.995Zn0.005O4	26.44
V3Ga0.937In0.063	11.5
Mg0.8Al0.2B2	28.71
Ba1Ti2Sb2O1	0.964
Lu0.95La0.05Ni2B2C1	15.3
Tb1Fe1As1O0.82	43.8
Nb2Sn1Ta0.5V0.5	12.2
Y1Pt0.5Ge1.5	3.3
Ca0.4La1.25Ba1.35Cu3O6.99	38
La0.99Lu0.01	5.595
Ce1Fe0.9Co0.1As1O1	10
La1Ni1Sb2	1
Ir0.6Os0.2Rh0.2	0.22
La5Ru2	2.35
La1.834Sr0.166Cu1O4	35
Mg0.93Na0.07B2	38
C3Na1	2.3
Ir0.165Rh0.165Os0.67	0.35
La1Ni1Bi1O1	5.5
Cu0.5P0.5Sr2Ca1.8Y0.2Cu3O9.55	80
Ba1Fe1.3Ru0.7As2	19.7
Zr2Co0.9Ni0.1	5.94
Pt0.035W0.965	1.98
Ta0.0082V0.9918	4.9
La1.914Sr0.086Cu1O4	22.25
Tl1Sr1.7Ca0.3Yb1Cu2O7	55
Ga0.31V0.69	15.4
Mg1C1Ni2.8Ru0.2	3.48
Rh0.12Ti0.88	4
Zr2Co0.85Ni0.15	5.96
La1.85Ca0.082Ba0.068Cu1O4	20
La1.78Sr0.22Cu0.985Zn0.015O4	10
La1.74Nd0.1Ba0.16Cu1O4	16.9
Nb1	8.9976875
La1Fe0.925Co0.075As1O1	12.66
Sn0.8In0.2Te0.9Se0.1	3.7
Fe0.1Zr0.9	1
Sb0.03V0.97	2.63
Al1Au4	0.55
Tl1Sr1.5Tb0.5Ca1Cu2O7	80
Ag0.05Rh0.04Ti0.91	1.95
Ru2Sc1	2.09
Tl1Ba2Ca0.8Nd0.2Cu2O6.86	100
Mg1C1Ni2.934Ru0.066	5.6
Nb3Al0.91Ge0.09	19.8
Ba0.82La0.18Fe2As2	14.8
La2.706Pr0.294Tl1	5.25
La2.25Pr0.75Tl1	1.24
Nb0.05Re0.75Ta0.2	9.8
Ca0.1La1.25Ba1.65Cu3O7.06	38
Sn0.8In0.2Te0.8Se0.2	3.8
La0.25Th0.75Sn3	3.94
Ce1Ir1Ge3	0.805
La1.798Nd0.052Ca0.15Cu1O4	31.6
Ho1Rh2.4Ru1.6B4	1.6
Mo0.8Nb0.2	0.095
Ho0.8Dy0.2Ni2B2C1	6.61
Mo0.8Pt0.2	4.56
La1.725Nd0.125Sr0.15Cu1O4	33.5
Pd0.074Ti0.926	4.85
Ca0.34Na0.66Fe2As2	34
Pb2Sr2Y0.53Ca0.47Cu3O8	76
La0.81Gd0.06Sr0.13Fe1As1O1	17.1
Re0.999W0.001	1.723
La1Ba1Cu2.88Co0.12O7	40
Mg1C1Ni2.98Fe0.02	5.46
Ge1	3.9475
La0.988Tb0.012Al2	0.94
Ca0.3Ba1.45La1.25Cu3O7.12	69.3
Ca3Rh4Sn13	7.4775
Ti0.76V0.24	4.382
La1.885Ca0.115Cu1O4	23
La2.91Pr0.09Tl1	7.55
Er0.005La0.995	5.94
Yb0.6Lu0.4Ba2Cu3O6.92	89.7
Tl1Sr2Ca1Cu2O6.76	21
Cr0.25Mo0.75	0.155
Au1Th2	3.365
Pt0.73W0.27	0.213
BaKBi1O3	30.675
Sm0.9La0.9Sr0.2Cu1O4	34
Y1La0.2Ba1.8Cu3O7.64	88.1
Ta0.1Zr0.9	3.76
La1.934Ba0.066Cu1O4	22.6
Sr1Ni2Ge2	0.8825
Hg3Li1	1.7
Nb3Si0.6Sn0.4	6.5
Ce0.875La0.125Co1In5	0.86
La1.885Sr0.115Cu0.965Li0.035O4	26.5
Mo1.8Rh0.2B1C1	9.1
La1.89Ca0.11Cu1O4	23
U1Pd2Al2.7Ga0.3	0.52
Sr1Pd1.9Ag0.1Ge2	2.62
Mg1B1.5C0.5	27.25
In0.961Pb0.039	3.64
In1N1	1.975
Ce1Ru0.1Co1.9	0.47
Y1Ba1.8La0.2Cu3O6.96	80
La2.55Pr0.45Tl1	3.68
V0.747Ga0.131Al0.122	11.7
V0.75Ge0.225Al0.025	8.6
Fe1Se0.5Te0.5	12.97125
Tl0.25Li0.25Ba2Ca2Cu3.5O7.955	117
Ag0.65Al0.35	0.1
Y0.8Th0.2Ni1C2	6.535
Co0.44Mo0.56	13
As1Ga1	5.7
Er1Ba2Cu2.97Fe0.03O6.94	88
Ta0.52Ti0.48	7.86
In0.88Sn0.12	5.03
La0.99Yb0.01	5.5
Tl1Sr2Ca0.75Th0.25Cu2O7	52.5
Sn0.776Pb0.194In0.03Te1	2.25
Se1	5.016666667
Mg0.9Cu0.1B2	38.6
Os1Ta1	1.95
La1.3Ba1.2Sr0.5Cu3O6.955	38
Y1Pt2Si2	1.57
Sr1.5K0.5Cu1C1O5	20
Fe0.043Ru0.957	0.018
Sn0.3361Pb0.5039In0.16Te1	2.49
Ho0.8La0.2Ni2B2C1	1.3
La0.92Tm0.08Ru3Si2	6.8
Ni2Hf1Ga1	1.12
Pr1.85Ce0.15Cu0.995Ni0.005O4.065	11.92
Y1Sr2Cu2.675Ti0.325O7.1	56
Lu3Os4Ge13	3.6
La0.8Lu0.2	3.4
Ti1N1	5.6
Mn1U6	2.4525
La0.25Dy0.75Ba1Ca1Cu3O7	59
La1.2Ba1.3Sr0.5Cu3O6.943	45.1
Nb3Ga0.65Sn0.35	16.3
Nb0.48Rh0.52	3.76
La1.85Sr0.15Cu0.9775Zn0.0225O4	8
Er0.8Ca0.05Hf0.15Ba2Cu3O6.706	64.8
Sn0.92In0.08Te1	1.355
La1.78Sr0.22Cu0.9975Zn0.0025O4	19.25
Nd1Fe1P1O1	3.465
La1.795Nd0.08Sr0.125Cu1O4	29.5
Os0.89Re0.11	0.7
Y1Ni1.6Pt0.4B2C1	12.1
Ag0.95Sn1.05Se2	5.245
Y1Ba1.8La0.2Cu3O7.05	77.3
La1.85Sr0.15Cu0.96Ti0.04O4	26.1
La0.97Pr0.85Sr0.18Cu1O4	28
La1.03Pr0.85Sr0.12Cu1O4	18
Nb3Al0.94Se0.06	17.8
Nb3Al0.5Sn0.5	16
Ir0.97Ta0.03	0.127
Ca1Pb1	7
Au1Be1	1.775
As1Cr1	1.838
Co1Ta2	0.82
Ir0.34Nb0.66	2.25
Cr0.0081V0.9919	4.78
Gd0.01La0.99	0.61
Ge1P1	4.2
Sr1Ga1.3Si0.7	3.52
Ni0.02V0.98	3.29
Ce1Co0.5Ru0.5In5	1.77
Hg0.9Re0.1Ba2Cu1O4.35	90.5
Lu1Re1B1C1	6.1
Sm0.1La1.7Sr0.2Cu1O4	32
Tl1Sr2Ca1Cu2O6.825	40
Pd0.02Rh0.31Zr0.67	9.85
Sr1.75Ba0.25Cu1F2O2	58
La1Pb0.75Sn2.25	2.54
La1.78Sr0.22Cu0.99Zn0.01O4	16.76666667
Sr1Si1.9Ni0.1	2.3
Bi2Sr1.6La0.4Cu1O6	32
La1.2Ba1.5Ca0.3Cu3O7.06	75.2
Zr0.926Lu0.074B12	4.78
Ba0.823K0.177Fe2As2	10
Nb0.9Re0.1	4.5
La1Ru3Si2	7.316
Tl1Sr1.5Ca0.5Yb1Cu2O7	55
Y1Rh4B4	10.95775
Cu1V2S4	4.45
Ce1Pt3Si0.97Ge0.03	0.63
Nd1.85Ce0.15Cu0.98Mn0.02O4	21.1
Fe0.97Co0.03Se0.3Te0.7	9.24
Pb2Sr2Y0.61Ca0.39Cu3O8	77
Hg0.85Re0.15Ba2Cu1O4.58	34.85
Tl1Sr1.5Dy0.5Ca1Cu2O7	80
Bi0.045Sn0.955	3.88
K0.75La0.25Bi1O3	12.2
Al0.95B0.05Nb3	19.1
C1Hf0.25Nb0.75	7
Nd0.8Sr0.2Fe1As1O1	13.5
La1.88Ba0.12Cu0.99Ga0.01O4	8.2
Cu0.01V0.99	4.74
La1.85Sr0.15Cu1O3.998	37
Ba1Pb0.45Hg0.3Bi0.25O3	4.42
La1Pt2B2C1	10.25
Ba2Cu3O7	92
Ir0.94Ta0.06	0.15
V3Si0.1Ga0.9	10.6
In0.0293Pb0.9707	7.109
Pr0.65Sr0.35Fe1As0.95P0.05O1	15.4
Al0.0563Au0.92In0.0237	0.0609
Os0.1W0.9	1.5
Cr0.027Ti0.973	3.5
La1.9Sr0.1Cu1O3.98	29.5
Tl2Ca2Ba2Cu3O10	118.975
Ir0.95Rh0.05	0.075
Ba0.595K0.405Bi1O3	31.2
Ba1Cu0.3Si1.7	3
Ho1Rh2.6Ru1.4B4	4.68
La1Rh1Sb1	2.1
Lu0.8Ho0.2Ru1B2	6.46
Nb3Rh0.05Au0.95	11
Ba0.5K0.5Fe1.8Co0.2As2	19.95
Er1Ba2Cu2.95Ga0.05O6.75	90
Mo4P3	2.75
Bi2Sr2Cu1O6.36	8
La1.78Sr0.22Cu0.95Ni0.05O4	2.05
Sc0.01V0.99	5.67
Hg1Ba2Cu1O4.097	95.3
Ga1Mo3	0.76
Al0.14Au0.86	0.385
Sn0.798Ge0.042In0.16Te1	2.36
Cd0.18Tl0.82	2.54
Pt0.33W0.67	3.02
Mo0.75Rh0.25	6.6
Ba0.5K0.5Bi1O3	19.66428571
La0.006Si1V2.994	16.48
In0.01Pb0.99	7.173
La1Ni0.95Cu0.05C2	3.15
Zr1P1.1Se0.9	5.34
Lu1.9Dy0.1Fe3Si5	3.77
Pb1Se1Eu1S1	2.48
Pu1Co0.9Fe0.1Ga5	13.5
W4.8Ta0.2Si1B2	6.5
Nb0.8W0.2C1	13.2
Nb0.26U0.74	1.85
Mo0.84V0.16C1	12.9
Sr0.9Y0.1Cu1O2	36.6
La1.85Sr0.15Cu0.99Zn0.01O4	28.36
Er0.82Ca0.18Ba2Cu2.82Co0.18O6.71	84.5
Nb0.75Ti0.25	10.02
Ga0.2Nb0.8	15.3
V3Ga0.2Si0.8	10.5
B2Ru1	0.8
Fe0.04Nb0.1Ti0.86	7.4
Mg0.98Pb0.02B2	35.5
Ca1Pd2As2	1.27
Cu0.86Ge0.14	0.025
Ce0.98Yb0.02Co1In5	1.89
Ir0.9Nb0.1	0.06
Ce1Fe1As1O0.85	42.6
La0.85Ce0.15Ru2	2.444
Mg0.8Li0.2B2	34
Nb0.18U0.82	2.011
U1Rh2Ge2	1.1
C3La2	10.66
Ag2Pd3S1	1.13
La1.5Ba1.3Ca0.2Cu3O6.957	35
Bi0.26Pb0.74	8.3
Cu1Cr1O2	132
Cr0.011Ti0.967V0.022	3.6
Ca1Fe0.9Co0.1As1F1	22.93333333
Th1	1.161428571
Mg0.978Al0.022B2	34.7
Bi3Ni0.9Fe0.1	4.06
Hg0.0307Pb0.9693	7.134
Y1Fe2Si2	2.9
Au0.93In0.07	0.0164
Ba0.9K0.1Ti2Sb2O1	5.13
Bi2Sr2Cu1O6.18	3
Ga0.25Si0.75V3	18.6
Hg0.92Ba2.05Cu1.03O4.058	92.1
Ba0.34K0.66Bi1O3	7
Re24Ti5	6.6
Ba0.5K0.5Fe1.88Zn0.12As2	33.5
Bi2Sr2Cu1O6.16	10
Au0.91In0.09	0.0423
Ir0.125Os0.375Rh0.5	0.46
La0.96Gd0.04Ru2	2.27
Lu1Ni0.9V0.1B1C1	2.94
Pt1Sn1	0.37
Ce1Fe0.83Co0.17As1H1	19.5
Y1Ni1.8Mn0.2B2C1	8.7
La0.99Sm0.01	4.5
Lu0.945Gd0.055Ni2B2C1	13.28
Sm1Fe1P1O1	2.5
Er0.75Ca0.25Ba2Cu3O6.88	67.5
Ba0.625K0.375Bi1O3	28.96666667
Tl1Sr2Ca0.4Y0.6Cu2O6.93	92
Ru0.925Ti0.075Sr2Gd1Cu2O8	29.2
Mo0.05Nb0.95	7.815
Mg1B1.4Be0.6	8.3
U1Pd2Al2.55Ga0.45	0.76
Ta0.78W0.22	1.36
Mg1B1.9C0.1	32.84363636
Pd1Sb1Te1	1.2
Ga0.32Nb0.68	20.2
Nb3Ga0.67Al0.33	18.1
Pt1V3	3.005
Rh0.025Ti0.975	1.79
La1.85Sr0.15Cu0.971Ni0.029O4	11.6
Sn0.5277Pb0.3523In0.12Te1	3.58
Nb0.8Ga0.14Ni0.06	8.7
Y1Ba1.87La0.13Cu4O8	61
Li1Cu2P2	1.85
La1.798Sr0.202Cu1O4	30.5
Tl1Ba1Ca1Cu2O5.5	114
Cr0.6Ru0.4	2.1
Nb0.75Al0.185Ge0.065	20.26
Cr0.4Re0.6	2.15
Sr1Ga0.5Si1.5	3.5
Co1La3	4.226666667
La1.64Nd0.2Ba0.16Cu1O4	12
S1.2Se0.8Ta1	3.9
Li3Mo15Se19	3.5
Nb0.5Mo0.5C1	13.1
Er1Ni1.9Fe0.1B2C1	2.155
Ti0.85V0.15	1.95
Ni3Th7	1.975
Sr1Fe1.68Zn0.12Co0.2As2	6.22
Eu1Fe2As1.6P0.4	29
Ba8Si25Ge21	2.8
Ba0.1Pb3Sr0.9	1.75
Re0.5W0.5	6.61
Nb3Os0.02Rh0.98	2.42
Ba1Fe1.44Ru0.56As2	15
La1.901Ba0.099Cu1O4	12.3
Ba1Fe1.808Rh0.192As2	17.8
Nb3Rh0.1Pt0.9	7.9
Ti0.01V0.99	5.42
Ce0.16La0.84	8.7
Mo1.905Hf0.095B1C1	5
La1.85Sr0.15Cu0.982Co0.018O4	8.9
Cu1Th2	3.465
Hg1Ba2Cu1O4.162	97.4
Ca0.4Ba1.25La1.35Cu3O7.16	63.5
Th1Ca3Ba1Cu3O9	124.5
Y3Ru4Ge13	2.116666667
Sc0.5Y0.5Ir3.6Rh0.4B4	3.01
Nb3Al0.5Zn0.5	16
Au0.1Sb0.9	7.5
Ga1Sb1	4.78
Ba1Pb0.9Bi0.1O3	2.91
Nb0.75Al0.17Ge0.08	19.8
Tl1Sr1.5Pr0.5Ca1Cu2O7	88
Ni2Zr0.5Nb0.5Ga1	2
Au0.2Ga0.8	1.587
Nb0.85Mo0.15C1	12.7
Sc0.3V0.7	6.76
La1N1	1.175
La1Pt1.94Ge2.06	0.95
Th0.8Nd0.2Ru2	4.55
Y0.5Ca0.5Ba1.5La0.5Cu3O6.96	82.5
Ba0.47K0.53Bi0.99Pr0.01O3	6.4
V2Hf0.9Ta0.1	9.82
La1.9Sr0.1Cu0.98Zn0.02O4	1
Hg0.8W0.2Ba2Cu1O4.4	45
In0.8La3Sn0.2	7.8
Sr0.9La0.1Cu1O2	41.45
Y1Ir2Rh2B4	8.92
Nb3Rh0.95Ru0.05	2.42
Nb0.4Ta0.6	5.47
Ga0.02Sn0.98	3.726
Ag0.92Sn1.08Se2	5.57
Cu0.5C0.5Ba2Ca2Cu3O9	67
Pr0.9Sr0.1Fe1As1O1	12.8
Mg0.97Co0.03B2	36.2
Hg1Ba2Cu1O4.055	79.1
La1.93Sr0.07Cu1O4	17.2
Ti0.9V0.1	6.3
Nb3Sn0.3Sb0.7	6.8
Au1Sn1	1.25
Bi0.1Pb0.9	7.95
Mo3Se4	6.233333333
Y1Ba2Cu1O8	82.25
Ba0.445K0.555Bi1O3	15.5
La0.92Nd0.08Pt1Si1	2.04
Ti0.516V0.484	7.2
Ir0.5Pt0.5Te2	3
Lu0.65Er0.35Ru1B2	6.94
La1Ni1Sn1	0.59
Hf0.654Mo0.346	2.92
Mo2N1	5.1
Zr0.993Lu0.007B12	5.97
Sn0.855Ge0.095In0.05Te1	1.48
Ta0.5Nb0.5C1	11.1
Os0.34W0.66	3.81
Nb0.8Ga0.14Cr0.06	8.6
Ce0.875Yb0.125Co1In5	1.97
Bi0.85Tl0.15	6.23
Au0.94In0.06	0.0111
Hg0.8Mn0.2Ba2Cu1O4.2	91
Hg1Ba2Cu1O4.2	94.2
Mg1Pt0.5Au0.5Si1	2.9
La0.9Pr0.85Sr0.25Cu1O4	10
Y0.8Pr0.2Ba2Cu3.95Fe0.05O8	33
Ga1Nb3	16.88888889
Lu0.75Th0.25Rh4B4	11.93
Y1Sr1.55Ba0.45Cu2.5B0.5O7	16
Ba0.77K0.23Bi1O3	28
Nb3Sn0.95Ge0.05	18.1
Hg1Ba2Cu1O6.932	50
Ce1Cu2Si1.96Ge0.04	0.385
Sc0.1Y0.9Ir3.6Rh0.4B4	3.45
Ru0.46V0.54	5.16
La0.5Ce0.5Ru2	0.449
Cu1.2Co1.8S4	2
Cr0.2Fe0.8U6	3.3
V3Si0.6Al0.4	10.1
Ba1Cu0.2Si1.8	3.02
La1.72Nd0.2Ba0.08Cu1O4	16.9
Pb0.5Cu0.5Sr0.9La1.1Cu1O5.22	24.9
Ta1S2	1.0429
Th0.8Y0.2	1.64
Ir0.75Os0.25	0.4
W2Zr1	1.08
C1Mo0.85Ta0.15	8.9
B2Mg0.988Sc0.012	41.4
Y1Ba1.9La0.1Cu4O7.8	67.8
Hg1Ba2Cu1O4.058	89
Pd34Se11	2.66
La1Ni0.75Cu0.25C2	3.48
C0.35N0.65Nb1	17.8
La1.875Ba0.05Sr0.075Cu1O4	15.25
Th1Ir1.4Ru0.6	2.08
Nd1.85Ce0.15Cu0.998Fe0.002O4	19.5
Zr1Ru1P0.9B0.1	8.1
Ca1Fe1.73Co0.27As2	12
Ba0.9Yb0.1Fe2As2	20
La1Rh1Bi1	2.36
U2Pt1C2	1.46
Ba0.6K0.4Bi0.5Pb0.5O3	7.2
Os0.065Re0.935	1.92
Sr0.2La1.8Cu0.99Zn0.01O4	29
Ba1Fe1.97Mn0.03As1.3P0.7	16
Y0.5Th0.5Ni1C2	8.3
Zr2Co0.7Ni0.3	5.14
Fe0.05Rh0.04Ti0.91	3.9
Y1Cu2.99Zn0.01O7	86.6
Nb0.03Si1V2.97	15.8
Li1.12Ti1.88O4	9.9
Li1Zr1N1Cl1	14.4
Sn0.768Pb0.192In0.04Te1	2.57
Cr0.8Os0.2	2.5
Ru0.97Co0.03Sr2Gd1CuO8	13
Pb1Mo6S2Se6	4.92
Nb0.222U0.778	1.98
Hg1Ba2Cu1O4.06	73
V0.749Sb0.157Al0.094	5.1
La1.8Ca0.2Cu1O4	30
Tb0.2Er0.8Ni2B2C1	7.1
Lu1Ni1B1.1C0.9	2.4
Os0.56Re0.44	0.94
V3Ge0.8Al0.2	11.02
La1Fe0.9Ir0.1As1O1	10.9
Mg0.92Li0.08B2	38
Tl2Ba2Cu1O6.03	62
Ba1Fe1.79Zn0.12Co0.09As2	3.37
Bi1.95Sr1.65La0.4Cu1O6.343	26.5
Ba1Ag0.4Si1.6	2.79
Ir0.89Rh0.11	0.06
La1.8Sr0.2Cu0.98Zn0.02O4	19.06666667
Ca1.7K0.3Cu1Cl2O2	24
V2Hf0.9Y0.1	9.19
Cu0.786Sb0.214	0.047
Mo0.45Re0.55	6.185
Cu0.86Si0.14	0.054
Sr1.7Ca0.3V1Fe1As1O3	0.8
La1.562Nd0.288Ca0.106Ba0.044Cu1O4	23
Ce1Co0.95Ni0.05In5	1.86
V0.75Si0.22Al0.03	13.3
Ce0.9La0.1Co1In5	1.22
Ba1Au0.3Si1.7	3.2
Tl1Ba2Ca0.5Nd0.5Cu2O6.86	40
Pd0.49Sb0.51	1.44
As1Ni0.25Pd0.75	1.47
Nb2.85V0.15Au1	8.4
Rh1V3	0.19
Ca1Pt3P1	6.6
Rh0.035Zr0.965	5
Nb0.9Zr0.1	10.7
Mo0.95Zr0.05C1	13.2
C1Hf0.5Nb0.5	4.8
Au0.16Te0.84	1.71
Nb0.7W0.3C1	13.2
Ba1Fe1.894Co0.042Cu0.064As2	9.6
Nb0.8V0.2	5.76
Ge0.3Sb0.7	3.3
In1Sb1	3.32
Mo3S2Se2	3.3
Ba0.7Na0.3Fe2As2	23.8
Lu0.9Er0.1Ru1B2	8.77
Nb0.25Zr0.75	9.116666667
Ni0.011V0.989	3.82
Ba1Fe1.9Ni0.1As2	20.15
Ir0.7Rh0.3Te2	2.09
Ta0.9V0.1	3.58
Gd1Fe0.7Ir0.3As1O1	11.6
Sn0.57Pb0.38In0.05Te1	0.703
Y1In2.25Sn0.75	0.69
Y1Ru1B4	1.38
Nb0.45Rh0.55	3.07
Er1Pd1Bi1	1.24
La2.96Ce0.04In1	7.01
Ru1Sr2Gd1.4Ce0.6Cu2O9.54	34
Re0.4W0.6	5.08
Fe1Te0.93Se0.07	8.2
Si1V2.7Nb0.3	12.8
V0.75Ge0.2125Al0.0375	8.9
Fe0.33Ni0.67Zr2	2.13
Y1Ba2Cu3.975Fe0.025O8	64.6
La0.5Dy0.5Ba1Ca1Cu3O7	55
Ir0.1Os0.25Rh0.65	0.1
Nb0.88V0.12	5.7
Tm1Ba2Cu3O6.99	89.8
La1.85Sr0.15Cu1O3.993	20
Hg0.8Nd0.2Ba2Ca2Cu3O8.3	128
Nb2.85Ti0.15Sn1	17.9
Nb0.67Hf0.33N1	10.2
La1.751Ba0.249Cu1O4	13.7
Ta5Ge1B2	3.8
Ca1Fe1.85Co0.15As2	15.2
Cu1.5Co1.5S4	2.8
C1Fe3	0.65
Ir1.15Nb0.85	4.675
Ca1Al1.3Si0.7	4.5
Nb3Pt1	9.516428571
Ga1V3	13.496
La1.842Nd0.008Sr0.036Ba0.114Cu1O4	31.7
Au0.35Te0.65	1.58
La1Zn1	1.04
Zr2Co0.8Cu0.2	5.41
La0.96Nd0.04	1.705
Au0.65Pt0.35Te2	4.1
C0.9S0.1	36.5
Y0.4Cu0.6Ba1.3La0.7Cu3O7	82
Ho0.01La0.99	5.18
Co0.027Ru0.973	0.25
Ca1Fe2As1.925P0.075	13
Nb3Te4	1.746666667
Mg0.994Fe0.006B2	35.6
La0.25Ce0.75Ru2	3.196
Pd7Se2	0.53
Nb0.3Mo0.7C1	12.1
Cu1Y1	0.235
Bi0.15Nb3Sn0.7Tl0.15	18.12
In3Mo15Se19	3.32
Ca3Ir4Sn13	6.95
Al0.22La0.78	4.3
Y1Ba1.86La0.14Cu3O6.98	89.4
C	7.4
Mg0.9Zn0.1C1Ni3	4.5
Ba0.5K0.5Fe1.9Mn0.1As2	9.53
La1.85Sr0.15Cu0.98Ru0.02O4	10.8
Ce1Ir1In4.955Hg0.045	0.993
Y1Ba1.86La0.14Cu3O6.96	91.9
Pb2Sr2Ho0.5Ca0.5Cu2.97Al0.03O8	59.1
Lu0.8Er0.2Ru1B2	7.85
Hf0.78W0.22	2.77
La1Ba2Cu3O6.89	76
Cu1Co1.99Rh0.01S4	2.61
Nb3Al0.7Ge0.3	19.9
Ag0.2In0.8Te1	0.77
Sm1La0.8Sr0.2Cu1O3.94	24.8
Y0.71Er0.29Rh4B4	10
La1.73Sr0.27Cu0.92Mn0.08O4	37
Cu0.5P0.5Sr2Ca1.9Y0.1Cu3O9.3	84
Nb0.8Ga0.15Cr0.05	9.7
Ru1Sr2Eu1.5Ce0.5Cu2O9.6	33
C1Ta1	8.6375
Mg0.5Al0.5B2	12.9
Nb0.5V1.5Zr1	4.3
Ir0.88Pd0.12	0.035
Rh3Bi14	2.94
Pr0.65Sr0.35Fe1As0.8Sb0.2O1	22
Ba0.4K0.6Bi1O3	7.2
La1.67Sr0.33Cu1O4	37
Ru0.95Sn0.05Sr2Gd1Cu2O8	30
Bi0.019In0.981	3.86
Sb0.28Tl0.72	5.2
Ce1Ru3B2	0.55
Nb0.8W0.2	4.68
O1V3Zr3	7.5
Ta1Ge2	2.3
Ca1Fe0.74Co0.26As1F1	3.49
Mo3S1Se3	3.4
Co1Ti2	3.44
Ca0.2Ba1.55La1.25Cu3O6.99	14.4
Al0.1Be0.9	7.2
V1	5.22
Tl1Sr2Ca2Cu3O9.4	86
Tl1Sr1.5Sm0.5Ca1Cu2O7	86
Ga1Hf2	0.21
Y0.77Gd0.23Ni2B2C1	4.2
Rh0.8Ru0.2Se2	1.33
Al0.95Be0.05Nb3	19.6
Ru1Sr2Gd0.91Nd0.09Cu2O8	23.5
Cr1Ru2	2
La0.81Dy0.06Sr0.13Fe1As1O1	16.5
Sm1Fe0.85Ir0.15As1O1	16
Lu0.5Pr0.5Ba1.7Sr0.3Cu3O6.92	20
Ca1Fe1.854Co0.146As2	16.8
Nb0.375Rh0.625	2.7
Tl1.8Ba2Ca2.2Cu3O9.92	112
La1.85Sr0.15Cu0.985Ni0.015O4	27.7
C0.25N0.75Nb0.85Ti0.15	17.8
Re2Zr1	6.366666667
Sn0.5In0.5Te1	4.4
Hg1Ba2Ca2Cu3O8.28	118.5
Hf1Rh1Si1	1.15
Sr2V1Fe1As1O2.5	20
Hg1Ba2Cu1O4.31	78
Ti0.496Zr0.504	1.8
Al2Au1	0.0475
La1.79Sr0.21Cu0.98Ru0.02O4	11.2
Ho0.9Dy0.1Ni2B2C1	8.116666667
Nb0.6Ru0.4	0.6
La1.795Sr0.205Cu0.98Ru0.02O4	15.5
Cd0.04Cu0.96S2	1.3
Li1.035Ti1.965O4	11.75
Re1Ta1	0.65
Zr2Co0.6Ni0.4	4.2
C1Mo2	6.021666667
K1Rb2C60	27
Th1Ir0.2Os1.8	2.93
Mo0.96Co0.04Ga4	7.07
Tl2Ba2Cu1O6.08	16
Ba0.825K0.175Fe2As2	10
Ga0.71V0.29	4.2
Mg1B1.868C0.132	33.15
Li2B1Pt3	1.86
Nb0.21Ti0.61Zr0.18	7.21
Ba1Fe1.974Mo0.026As2	12.5
Cr0.071Nb0.929	6.95
Ca1Pt1Si3	2.3
Ce1Ru3Si2	1.25
Y1Ba1.88La0.12Cu3O6.96	93.2
Tb0.8Th0.2Fe1As1O1	52
Bi0.04Sn0.96	3.86
Hg0.92Ba2.05Cu1.03O4.05	93.8
Ru0.55Rh0.45P1	3.6
Ca1Fe0.8Ni0.2As1F1	3.92
La1.85Sr0.15Cu1O3.987	12
La1Rh1Al1	2.4
Fe2As2Sr4Mg0.4Ti1.6O6	28
U1Co1Ge0.92Si0.08	0.288
La1.87Sr0.13Cu0.99Zn0.01O4	18.83
Fe0.98Zn0.02Se0.3Te0.7	12
Li2Pd0.48Pt2.52B1	3.07
Ba0.8K0.2Bi0.3Pb0.7O3	7.2
Ba0.68Na0.32Fe2As2	23.8
Bi0.1Pb0.4La1.2Sr1.3Cu2O5.78	44
Ca1Al0.7Ga0.3Si1	4.78
Ru0.5Nb0.5Sr2Gd1.4Ce0.6Cu2O9.64	30
I4Sn1	1.96
Li2Pd2.55Ni0.45B1	6.58
La1.79Sr0.21Cu0.99Ru0.01O4	22.1
Ta0.2Mo0.8C1	10.5
Sr0.88La0.12Cu1O1.97	42.4
Sn0.576Pb0.384In0.04Te1	0.4
Be0.95Ru0.05	1.47
Mg0.99Al0.01B2	37.95
Bi3La4	0.155
La2.9745Gd0.0255In1	6.92
Li0.8Fe1.2Se1H1O1	40.45
Lu1B2C2	1.2
Tl0.25Li0.25Ba2Ca2Cu3Si0.5O7.835	111
Mo2Zr1	2.743
Th0.05Zr0.95	0.73
Sr1Ga1Ge1	1.3
Nb0.04Zr0.96	4.9
Ni0.5V0.16Zr0.34	0.43
Ca0.8La0.2Fe2As2	40
Er1Ba2Cu2.88Zn0.12O6.92	52
Cu0.05V0.95	3.85
Ba0.47K0.53Bi0.965Pr0.035O3	2.97
Mo1Te2	0.3
La1In2.25Sn0.75	0.75
Er0.8Hf0.2Ba2Cu3O6.772	78.8
Ga1Pt1	1.74
Co1Hf2	0.56
V3Ga0.7Sn0.3	7.2
Nb3Al0.9Zn0.1	18.1
La1.2Ba1.8Cu3O6.98	80
La7Ru3	1.835
Y0.5Ca0.5Ba1.2La0.8Cu3O7.12	82
Nb2.97W0.03Al1	18
Er0.95Gd0.05Rh4B4	7.61
V0.746Ga0.169Al0.085	11.8
Bi0.05Sn0.95	3.93
Fe2As2Ca5Mg1Ti3O9.5	36
La0.901Pr0.099Tl3	0.55
Ta0.0568V0.9432	4.46
Li1Zr1N1I1	14.2
Ir0.765Ru0.235	0.142
Ca3Al2Fe2P2O5	16.6
Lu1Os2	3.49
Ho1Rh3Ru1B4	6.35
Ba1Fe1.774Co0.226As2	12.8
Sm1Fe0.94Ir0.06As1O1	18
K2In1Mo15Se19	1.3
Tc1	7.794166667
Ir0.49Os0.21Rh0.3	0.27
Sr2Mg0.5Ti0.5Fe0.95Co0.05As1O3	26.2
Tl1Sr0.4Ca0.6La1Cu1O5	26
Ce1Rh0.75Ir0.25In5	0.92
La1.83Sr0.17Cu0.99Ru0.01O4	30.55
Hg1Ba2Cu0.97Zn0.03O4.063	75
Be0.89Cu0.11	1.11
Y1Sr0.6Ba1.4Cu2.5B0.5O7	47
Cu0.005V0.995	4.92
Si3Sr2	0.55
Sr1Fe1.84Pt0.16As2	16
Co0.02Cu0.98Rh2Si4	3.8
V0.4Zr0.6	7.8
Hg1Ba2Cu1O4.049	70
La3In0.7Ga0.3	9.25
Nb3Au0.7Pt0.3	11.5
Au5Ba1	0.4
H0.08Ta0.92	3.26
Mg1C1Ni2.9Ru0.1	4.72
Mo5Si1B2	5.8
Ti0.8V0.2	4.125
Pb0.99Tl0.005Na0.005Te1	1.61
Nb0.25Re0.75	6.75
Ce1Co0.8Ni0.2In5	0.88
Au1Sc1	2
La1.85Sr0.15Cu0.985Fe0.015O4	5.2
V2.883W0.117Ga1	11.5
Nb3Al0.94Ge0.06	20
Nb0.747Al0.239Si0.014	18
Ba1Fe1.125Ru0.875As2	22.5
Pr1Fe1As1O0.7	46.25
Ru0.8Rh0.2Sr2Gd1Cu2O8	12.9
Mo0.02Nb0.98	8.41
Nb3Ga0.65Zn0.35	16.3
Y1Ru2Si2	1.1
La1Sn3	6.358285714
V0.75Ge0.025Al0.225	11.2
Tl0.67Cr0.33Sr4Cu2C1O10	77
Mg0.94Ir0.06B2	28.1
La1.85Sr0.15Cu1FeO4	39.9
Mg0.4Al0.6B2	8.925
Tl1Ba0.3Sr0.7La1Cu1O5.11	25
Pd2Y0.95Tm0.05Sn1	4.12
Nb2S2C1	7.6
U1Co1Ge0.9Si0.1	0.153
Li0.98Fe1.02As1	4.61
Tm0.8Pr0.2Ba2Cu3O6.95	77.9
Cs2Rb1C60	33
Hf0.96Rh0.04	2.34
La1.25Ca0.3Ba1.45Cu3O7.11	67.1
Ba1Pd0.5Si1.5	0.6
Sr2Ru0.99875Ti0.00125O4	0.46
Y0.6Ca0.4Ba1.1La0.9Cu3O7.18	47
La1.875Ba0.1Sr0.025Cu1O4	6
La1Ru2.85Co0.15Si2	6.45
La1.845Ba0.155Cu1O4	26
Fe2As2Sr4V2O6	27
Pa0.75Zr0.25	1.54
Bi1.6Pb0.4Sr1.6La0.4Cu1O6.082	23
La1.815Sr0.185Cu0.99Zn0.01O4	24
Hf1Ru1As1	3.193333333
La1.82Sr0.18Cu1O3.967	22
Y1Ba1.72La0.28Cu4O8	18.9
Nb0.03Tc0.97	12.8
Sr0.6La0.4Fe2As2	20.5
Y0.8Ca0.2Ba1.5La0.5Cu3O7.11	80
Y1Sr2Cu2.65Ti0.35O6.8	21
Ca1Fe0.93Co0.07F1	9.1
Sr1Fe1.8Pt0.2As2	15.8
La2.916Pr0.084Tl1	7.7
Ce1Fe0.74Co0.26As1H1	10
Ca1Fe1.92Co0.08As2	20.4
Cr0.06Mo0.94	0.71
Ta1Se3	2
Bi1.6Pb0.4Sr1.6La0.4Cu1O4	36
La0.94Nd0.06Pt1Si1	2.56
La1.4Ba1.5Ca0.1Cu3O6.943	40
Mo0.9V0.1C1	13.3
Bi2Sr2Dy1.64Ce0.36Cu2O10.26	27
Hg1Ba2Ca2Cu3O8.29	135
Y0.9Ca0.1Ba1.7La0.3Cu3O7.04	82
La1.82Ba0.18Cu0.99Zn0.01O4	13.9
Li2Pt3B1	2.728
Ba1Fe1.982Mo0.018As2	16.7
Ir0.8Re0.2	0.66
Ba1Fe1.74Zn0.04Co0.22As2	15.82
In0.25Tl0.75	3.64
Ge0.5Pt0.5	1.4
Ce0.97Gd0.03Ru2	4.69
Sm1Fe0.875Ir0.125As1O1	16.5
Y1Ba2Cu2.94Ti0.06O6.91	77
La1Ba1.5Sr0.5Cu3O6.902	54
Y0.9Lu0.1Ni2B2C1	15.56
La1.875Ca0.125Cu1O4	23.85
U1Pd2Al2.4Ga0.6	0.33
Ba0.81K0.19Fe2As2	12.73333333
La0.75Ca0.05Pr0.2Ba1.5Sr0.5Cu3O6.886	33
La1.882Ba0.118Cu1O4	9
Ir0.984Ni0.016	0.052
Ce1Ir0.75Co0.25In5	1.52
Ba0.86K0.14Fe1.68Co0.32As2	11
Ba2Bi2.5Sb0.5	4.25
Fe3Re2	6.55
Ba0.84K0.16Fe2As2	6.42
Mg0.997Fe0.003B2	37.8
Y1La0.3Ba1.7Cu3O7	57.45
Nb3Al0.96Ge0.04	19.8
Nb0.75Al0.175Ga0.075	19.1
La2Cu0.975V0.025O4.032	40
V0.65Ge0.15Al0.2	5.5
Ba0.557K0.443Bi1O3	25
Pb0.9769Sn0.0231	7.213
Mo0.77Si0.23	1.7
Sc1Ir1P1	3.46
Li1Ti1O4	12.15
Au0.64Ge0.22Yb0.14	0.655
Sn0.8549Pb0.0951In0.05Te1	2.06
Y1.4Th0.6C3	16.8
Tm1Ba2Cu3O6.95	89.465
La1.85Sr0.15Cu0.9975Zn0.0025O4	34.8
Y0.7Ca0.3Ba1.4La0.6Cu3O7.12	82
Bi2Sr1.6Eu0.4Cu1O6.301	12.5
Y1La0.2Ba1.8Cu3O7.79	90.4
La0.92Sr0.08Fe1As1O1	18.9
La1.875Ba0.005Sr0.12Cu1O4	31.1
La2.9579Ce0.0421In1	7.11
La1Al2	3.23
Ca0.4Ba1.25La1.35Cu3O7.19	72.9
Gd0.01Nb0.99	9.19
Sb0.011Sn0.989	3.642
W0.054Zr0.946	3.88
Ce1Rh0.35Co0.65In5	1.38
Bi2Sr2Ca2Cu4O11	95
Hg1Ba2Cu1O4.032	36
Li2Pd3B1B1	8.19
Ca1Fe1.9Co0.1As2	17.7
La0.65Ca0.15Pr0.2Ba1.5Sr0.5Cu3O6.84	45
Rh3Y1	1.07
Mg1B1.88C0.12	32.9
La1Ru2	3.7032
Ba0.95Na0.05Ti2Sb2O1	3.14
Mo0.865Re0.135	6.1
Tl1Sr1.5Nd0.5Ca1Cu2O7	88
Ba1Fe1.988Mo0.012As2	16.3
Pb0.85Tl0.15	6.73
V0.75Si0.025Al0.225	9.8
Bi1La2	0.76
Lu2Ir3Si4.95Ge0.05	6.75
Lu1Pt2Si2	1.9
Re0.2Ta0.8	0.21
Pb0.6Cu0.4Sr0.9La1.1Cu1O5.18	31.6
La1Fe0.9Rh0.1As1O1	14
Au5Ca1	0.34
Y0.12Er0.88Rh4B4	8.74
Fe0.9Co0.1Se1	5
Eu0.012La0.988	2.15
Fe1Se0.7Br0.3	5
Nb2.97Zr0.03Al1	17.4
La1Pt0.1Ni0.9Si1	1.275
Hg0.85Re0.15Ba2Cu1O4.52	94.8
La1Ba1.3Ca0.7Cu3O6.92	73
Nb3Bi0.15Sn0.85	18.28
Tl1.6Ba2Ca2.4Cu3O9.67	118
Tl1.4Ba2Ca2.6Cu3O9.53	118
Nb0.9Pt0.1	2.5
Ce1Co0.9Ru0.1In5	2.25
Cu0.815Ge0.185	0.175
Bi0.56Pb0.44	8.8
U0.85Mo0.15	2.105
Pr1Fe0.925Co0.075As1O1	15.03333333
La1.87Sr0.13Cu0.98Li0.02O4	32.85
La1.985Sr0.015Cu1O4.032	26
Lu0.25Sc4.75Ir4Si10	7.91
La1Tl3	1.566666667
In0.15Nb3Sn0.85	18.26
Zr1Ni1.5V0.5	0.43
Pt1Sb1	2.1
Ba0.7Rb0.3Ti2Sb2O1	5.93
Ir1Mo3	8.031
Y0.6Ca0.4Ba1.6La0.4Cu3O6.95	82
Ta1Se1.4Te0.6	2.05
Ba1Fe2Se3	11
Ta0.85W0.15	1.95
Ca0.4Ba1.35La1.25Cu3O7.15	78.8
Sc0.75Th0.25Rh4B4	8.74
Ce1Rh0.3Co0.7In5	1.42
Lu0.5Ho0.5Rh4B4	8.43
Bi1.95Sr1.85Nd0.2Cu1O4	26
Nb0.5Sn0.5	17.705
Sr2Cu1O3.1	70
Eu0.1La1.7Sr0.2Cu1O4	33
Tm1Ba2Cu3O6.72	64.5
Cr0.1Ti0.3V0.6	5.6
Nb3Pt0.02Rh0.98	2.52
Ba1Fe1.9Pt0.1As2	24.1
Ca0.4La0.6Ba1.35La0.65Cu3O7.15	80
Mg0.92Al0.08B2	33.55
Pd0.51Sb0.49	1.67
Tm1Ni1.96Fe0.04B2C1	7.97
Mg1B1.92C0.08	38.3
Y1Ba1.9La0.1Cu4O8	61
Eu1Fe1.6As2P0.4	23.5
Sn1O1	1.4
Ce1Ir3	3.34
Co0.02Nb3Rh0.98	2.28
La1Ba1.5Sr0.5Cu3O6.967	65.2
Bi0.8Sn0.2	7.3
Al1Nb1Sn1	17.45
Os0.01Zr0.99	1.52
Lu1Sn1Ge1	0.57
Nb0.85W0.15	5.32
Hg0.7Pb0.3Ba2Ca2Cu3O8.35	130
Ir0.72Pt0.08Rh0.2	0.03
Sr0.2La1.8Cu0.98Mn0.02O4	32
Tl1Ba2Ca0.7Gd0.3Cu2O7	81.25
Si1Th1	2.41
Ag2Pb3S1	1.13
Y0.8Gd0.2Ni2B2C1	8.1
Ti0.63V0.27Al0.1	3.62
Nb3Al0.83Ge0.17	19.6
In0.94Pb0.06	3.9
Pr1Fe1As1O0.85	48.2
Ce1Fe0.98Co0.02As1H1	2
Th1Ru2Si2	1.1
Ca1Si3	4.25
Y1Sr2Cu2.675Ti0.325O6.6	21
Nb1.2Mo1.8Al1	4.2
Ir0.385Nb0.615	9.7
Au0.92In0.08	0.0238
Sr0.2La1.8Cu0.99Cr0.01O4	22
Ba1Fe1.24Ru0.76As2	7.1
Ni2Hf1Al1	0.37
C1Mo0.75Ta0.25	8.5
La1Ba1Cu2.82Co0.18O7	14
Pt1Tl2	1.58
Lu1Ni0.8V0.2B1C1	2.6
Y0.8Ca0.2C2	2.82
Ir0.94Pt0.06Te2	2.69
Ir0.125Rh0.125Zr0.75	10.2
N1Zr1	9.85
Ba0.57K0.43Bi1O2.983	25.6
Mg1B1.736C0.264	17.6
Er0.775Tb0.225Ni2B2C1	5.9
Sr1Fe2As0.8P1.2	3.13
Sc0.8Y0.2Ni2B2C1	14.8
Ba0.82Pr0.18Fe2As2	6.2
Sr0.5Rb0.5Bi1O3	13
Rb2Cr3As3	4.8
La1.885Ba0.115Cu1O4	13.9
Mo1.965Zr0.035B1C1	6.9
Y1Ru4B4	1.4
La0.1Ce0.9Ru2	7.194
Sr0.05Eu0.95Fe1.76Co0.24As2	2
La0.9Sr0.1Fe1As1O1	24.6
Nb0.97Tc0.03	7.6
In0.82Mg0.18	3.67
Mo0.1U0.9	1.85
Fe0.95Zn0.05Se0.3Te0.7	13.5
Ba0.4K0.6Fe2As2	31.2
U6Co0.5Ni0.5	1.37
S3Sn1Ta1	2.96
Sr1Pd1.99Pt0.01Ge2	2.82
Mg1C1Ni2.7Fe0.3	6.88
Hf0.5V2Zr0.5	10.1
Zr2Co0.75Ga0.25	5.1
Y1Ba1.78La0.22Cu4O8	37.9
Sb0.06Sn0.94	3.96
Y5Rh4Ge10	1.35
Ru1Sr2Eu1.4Ce0.6Cu2O10	44
V2.898Mn0.102Ga1	9
Cr3Rh1	0.07
Ho0.5Y0.5Ni2B2C1	11.6
Hf0.5Ta0.5	6.28
Nb0.17Ta0.83	4.65
La1.884Ba0.116Cu1O4	21.8
Nb3Rh0.98Co0.02	2.28
La1.85Sr0.15Cu0.9875Co0.0125O4	22.9
Sr2Cu1C0.95B0.05O5	12.5
Sn0.96In0.04Te1	1.22
Co0.015Ru0.985	0.32
Ir0.987Mo0.013	0.107
Nb3Al0.983Ga0.017	18.8
Th1Ir0.4Os1.6	3.56
La1Pd2As2	0.97
Nb0.84S0.16	5.6
Nb0.65Pd0.35	1.84
Sr1Fe1.792Co0.208As2	13.9
Y1Th3.4Ru0.6B4	9.4
Tl1Sr2Ca1Cu2O6.75	37
Ir2Sr1	5.7
Mo1Ni1P1	15.5
La1Fe0.95Ir0.05As1O1	7.18
Lu0.65Pr0.35Ba1.7Sr0.3Cu3O6.93	52
Al2Zr1	0.175
Ta0.05Mo0.95C1	11.8
Pb3Th1	5.55
La1.5Ba1.4Ca0.1Cu3O6.964	35
La1.87Ba0.13Cu1O4	4.96
Ba8Si40Ga6	3.3
Nb4Co1Si1	6
Ho0.6Dy0.4Ni2B2C1	5.98
U6Fe0.5Co0.5	3.05
La1Ba1Ca1Cu3O6.99	75
Ce0.86Tb0.14Ru2	4.51
La1Ni1Si1	1.23
Ba4Sr4Si46	5.3
La1.65Sm0.15Sr0.2Cu1O4	24
La1.25Ba1.75Cu3O7.07	40
Cr0.03Sc0.97	3.1
Pd0.15Ti0.85	4.32
Ce1Co1In4.98Cd0.02	2.14
La2.9706Gd0.0294In1	6
V0.75Ge0.15Al0.1	11.7
La1.6Nd0.2Ba0.2Cu1O4	11
La0.99Tb0.01	2.53
La1.7Nd0.2Ba0.1Cu1O4	15
Ba1Al1Ge1	6.3
Mg0.99Mn0.01B2	33.4
Nd0.1La1.7Sr0.2Cu1O4	35
La1.897Ba0.103Cu1O4	14.5
Bi1.95Sr1.45Pr0.6Cu1O4	22
Ce1Co1In4.9945Cd0.0055	2.226
Ba1Fe1.25Ru0.75As2	21
Y1Ba2Cu0.97Zn0.03O7.95	59
Th1Ir1Os1	3.61
Lu0.81Gd0.19Ni2B2C1	6.155
La1.903Ba0.097Cu1O4	26
Sr0.8Y0.2Cu1O2	38.6
Sr1Ti1O3	0.79475
Y0.45Dy0.55Ni2B2C1	5.2
O1Re1Ti1	5.74
Li1Hf0.45Zr0.55N1Br1	19
Pb1Te1Yb1S1	5.93
La1.85Sr0.15Cu0.9725Zn0.0275O4	1.2
La1.815Sr0.185Cu1O3.964	33.2
Ho0.5Dy0.5Ni2B2C1	5.905
Pb3Sr1	1.85
Re0.83Ti0.17	7.05
Hf2Rh1	1.72
Tl1Sr2Ca0.8Pr0.2Cu2O7	58
Fe0.5Ni0.5Zr2	1.85
Y1Ba1.98La0.02Cu3O6.96	92.6
Pd9Se2	0.67
Nb3Sn0.8Ga0.2	17.4
Zr1P1S1	3.6
La1.85Sr0.15Cu0.98Li0.02O4	36.5
Th0.9Y0.1	1.51
V2Hf0.9Ti0.1	9.19
La1.85Sr0.15Cu0.985Zn0.015O4	20.175
As0.15Nb3Sn0.7Tl0.15	17.98
Sm1La0.82Sr0.18Cu1O4	37
Co0.5Ni0.5Zr2	3.155
Nb3Si0.27Sn0.73	13.9
Os0.97Rh0.03	0.09
Ir0.3Ru0.2Rh0.5	0.02
Nb1S2	5.821818182
Al0.5Nb3Sn0.5	15.8
C1Nb0.6W0.4	12.5
Co0.5Rh0.5Si2	2.25
C1Hf0.4Nb0.6	5.6
Ba0.91Ce0.09Fe2As2	4.12
Ca0.4Ba1.15La1.45Cu3O7.23	52.8
Ir0.99Nb0.01	0.102
Th1Pt2B2C1	6.6
Mg0.55Al0.225Li0.225B2	25.6
La1.85Sr0.15Cu0.982Fe0.018O4	0.1
Tl1Sr2Ca0.4Tb0.6Cu2O7	62
Ga0.25V0.75	14.16666667
Bi0.2Pb0.4La1.2Sr1.3Cu1.9O5.78	75
Hg1Ba2Cu1O4.22	97
Y0.9Ca0.1Ba1.6La0.4Cu3O7.09	72
Ce1Co0.5Rh0.5In5	1.6
Y1La0.2Ba1.8Cu3O7.46	89.8
Zr2Co0.85Ga0.15	5.56
Nb3Al0.9Be0.1	19.8
Mg0.94Li0.06B1.96C0.04	35.6
Al0.02Au0.92In0.06	0.034
La1.8Nd0.05Ca0.074Ba0.076Cu1O4	2.05
Pd2Y0.7Er0.3Sn1	3.8
Os2Sc1	4.6
La0.998Gd0.002Al2	2.39
La0.85Ca0.15Ba1.5Sr0.5Cu3O6.819	71
Ba1Pt3Au1Ge12	7
V2.865Fe0.135Ga1	10.1
Rh16Ir1S15	4.08
Ru0.05Ti0.95	2.5
Ir1	0.091333333
Ba1Cu0.4Si1.6	2.11
Ba1Fe1.902Co0.098As2	15.8
Y1Ba1.8La0.2Cu3O6.8	47.2
Ba1Fe1.935Ni0.065As2	11.3
Nd1.85Ce0.15Cu0.995Mn0.005O4	22.1
Ga6Tb1	2.5
Ba8Ga16Ge30	7.5
Ba0.7K0.3Fe1.66Co0.34As2	12
Eu1Fe2As1.7P0.3	23
Eu0.5K0.5Fe1.9Ni0.1As2	18
Au0.18Te0.82	1.56
Ba0.5K0.5Fe2As2O1	36
Th7Fe0.72Co2.28	2.27
Ag0.12In0.88	4.69
Rh0.01Zr0.99	2.92
V2.964Mo0.036Si1	14
Nb2Ta0.5V0.5Sn1	12.2
Si0.25V0.75	16.83714286
Er1Ba2Cu3O6.91	92
Ta1	4.3769
Pd1Sn1	0.41
Nb0.83Pd0.17	2.2
Pr0.102Th0.898	0.95
Ni0.22V0.78	0.35
La1.736Nd0.114Ca0.138Ba0.012Cu1O4.02	29.4
Y4Dy1Os4Ge10	6.9
Sr0.85Pr0.15Cu1O2	39
Hg1Ba2Cu1O4.21	80
Ce1Ir0.65Co0.35Si3	0.75
Tm1.83Ca0.17Cu1O4	30
Pd2Se1	2.2
Sr1Si1.8Ni0.2	2.6
Sr2V0.9Mg0.1Fe1As1O3	30
Er1Ba1Sr1Cu3O6.94	78
Nb0.6V0.4	4.17
La1.79Sr0.21Cu0.94Ni0.06O4	28.3
Bi2Pt1	0.0775
Ge1Te1	0.178
Ga0.253V0.747	14.9
La1.77Sr0.23Cu0.94Mn0.06O4	34
Si3W5	2.7
Sr1Fe1.76Zn0.04Co0.2As2	12.1
Ba0.677K0.323Fe2As2	37
La0.8Th0.2Bi1S2O1	2.046
Sr0.86Nd0.14Cu1O2	37.5
Pb0.5Cu0.5Sr1La1Cu1O5.03	36.7
Mo0.1Nb0.72Pd0.18	1.45
P3Pd7	0.85
Nb3Al0.8Ga0.2	18.54
Bi1.95Sr1.75Pr0.3Cu1O4	32
Mg2Zn11	0.88
V0.743Ga0.181Al0.076	12
Y1Ni1.86Co0.14B2C1	8.13
As1Nb3	2.353333333
Ce0.84Y0.1Gd0.06Ru2	4.55
Nd1.32Sr0.41Ce0.27Cu1O4	24
La2.574Pr0.426Tl1	3.92
La1Ba0.8Ca1.2Cu3O7.11	60
Rh0.14Zr0.86	10.3
Er0.9Tb0.1Ni2B2C1	8.52
Tb1Fe1As1O0.8	33.85
Re0.05Rh0.04Ti0.91	2.3
Nb3Rh0.9Co0.1	1.9
N1Nb1	13.54416667
La0.15Ce0.85Ru2	5.872
Mo0.6W0.4C1	11.3
Nd1.55La0.3Th0.15Cu1O4	22
La1Fe1As1O0.85	25.76666667
Y1.4Ti0.6C3	12.9
Sn0.32Pb0.48In0.2Te1	3.35
Mo0.9Re0.1	2.945
Er1Ba2Cu2.82Co0.18O6.74	34
Mo0.12U0.88	1.85
Sm0.9U0.1Fe1As1O1	47
C1Ru1	2.02
Mg0.95Zn0.05B2	38.3
Ce1Ir1In5	0.770428571
Fe1Se0.82Cl0.18	10.5
Mo0.82Re0.18	8.5
La1.85Sr0.15Cu0.99Ni0.01O4	30.675
Al0.61Mg0.39	0.85
Rh0.075Zr0.925	6.225
Li2Pd2.85Ni0.15B1	7.663333333
V3Si0.4Sn0.6	9.8
Bi3Ni0.95Fe0.05	4.08
Y0.3Lu0.7Ni2B2C1	15
Ba1Fe2As1.06P0.94	20.8
Ir0.96Pd0.04	0.069
Er0.65Ca0.2Hf0.15Ba2Cu3O6.83	80.9
Er1Ni1.94Fe0.06B2C1	8.5
Bi1.95Sr1.45La0.6Cu1O4	24
Li2Pd2.85Pt0.15B1	6.4
Bi1.95Sr1.65La0.4Cu1O6.298	34
La0.7Y0.3	1.85
Cd0.97Pd0.03	4.2
Er0.7Tb0.3Ni2B2C1	2
La6Zn1Sb15	3.74
Ca0.4La1.25Ba1.35Cu3O7.055	57
Al1Sr2Ca2Cu3O9.5	69
Gd1Sr2Ru1Cu2O8	16.45
Ho0.3Lu0.7Ni2B2C1	13.3
Y1Sr2Cu2.7Ti0.3O7.144	12
Sm0.716La1.084Sr0.2Cu1O4	18.1
Ag0.865Sb0.135	0.014
Er1Ba2Cu2.64Zn0.18Fe0.18O6.95	21
Ir0.8Ru0.2	0.13
Ce1Co1In4.96Cd0.04	2.05
Pd2Y0.9Yb0.1Sn1	4.37
Au0.85Pd0.15Ga2	1.79
Er1Ba2Cu3O6.15	35
La0.987Gd0.013Sn3	5.94
Ca2Nb1O4	8.9
Sn3Th1	3.33
Sr0.958Eu0.042Fe1.76Co0.24As2	13.3
Ge0.6Pd0.4	3.1
Ce1Co1In4.989Cd0.011	2.18
Ca1Li2	13
Ce1Ru1.99Co0.01	4.74
La1Ni0.85Cu0.15C2	3.31
K0.85Bi1.15O3	7.4
Bi1.5Pb0.5Sr1.4La0.6Cu1O6.118	10.8
Ta1Se1.6Te0.4	1.2
Mg0.95Zn0.025Al0.025B2	38.5
Ir0.98Re0.02	1.7
Pb0.6Cu0.4Sr1La1Cu1O5.19	25.1
Lu4.5Y0.5Ir4Si10	3.9
Al0.04Au0.92Ga0.04	0.101
Ge0.5Nb3Sn0.5	11.3
Bi1Li1	2.4625
Sr1Fe1.85Pd0.15As2	8.7
Ga0.222V0.778	12.3
Ca1Al0.3Ga0.7Si1	3
Ba0.816K0.184Fe2As2	12
C1Hf0.3Mo0.7	5.5
Nb1O1	1.38
Rh0.04Sc0.05Ti0.91	1.3
Hg1Ba2Cu1O4.18	95.16
Y1Ba1.8La0.2Cu4O8	44
Y1Ba2Cu3.8Fe0.2O8	64
La1Ba1Sr1Cu3O7.01	41.5
Fe2As2Sr4Mg1Ti1O6	6
Nb3Ga0.8Sn0.2	16.2
Nb2.1Ta0.9Sn1	16
Ba1Fe2As0.72P1.28	8.545
Nb0.8Ta0.2	7.62
U1	0.581666667
Ni0.007Ru0.993	0.44
Nb0.6Ru0.4Sr2Eu1.5Ce0.5Cu2O10	37.3
Sr1Ni2P2	1.415
Nb0.8Pd0.2	1.98
Nb3Pb0.15Sn0.85	18.2
Ca0.2Ba1.55La1.25Cu3O6.98	10.4
Cu1S1	1.585
Hg0.9In0.1	3.73
Ge2Hf1	2.2
La1.85Sr0.15Cu1O4.05	39
Sr1Pd1.96Pt0.04Ge2	3.16
Os0.113Re0.887	1.79
Nd1.25La0.6Th0.15Cu1O4	18
La1.763Sr0.237Cu1O4	13
Ti0.576V0.384Fe0.04	6.08
La1.875Ba0.075Sr0.05Cu1O4	8.8
In0.6Pb0.4	6.28
Au0.92Ga0.068In0.012	0.137
Nb0.85Zr0.15	10.8
Nb0.32Re0.68	4.5
La1.97Sr0.03Cu1O4.06	39
La1Ba1.5Ca0.5Cu3O7.079	76
V0.767Ga0.18Al0.053	11.5
Sb0.02Sn0.98	2.64
Bi2Sr2Ca1Cu1.98Fe0.02O8	71.5
Os0.058Re0.942	1.93
La1.85Sr0.15Cu0.992Al0.008O4	27.1
Y1Ni1.9Fe0.1B2C1	8.2
Tm0.9Pr0.1Ba2Cu3O6.95	87.9
Cd0.02Zn0.98	0.675
Ba8Si37Ge9	5
Au0.33La0.67	3.2
Lu0.85Er0.15Ru1B2	8.86
La1.85Sr0.03Ca0.066Ba0.054Cu1O4	24
Er1Ba2Cu2.94Co0.06O6.8	73
Ta0.36Ti0.64	7.53
Y1La0.2Ba1.8Cu3O7.77	89.8
Mg0.95Al0.025Li0.025B2	37
Ba1Pd0.4Si1.6	1.11
Ca1La1Ba1Cu2.76Fe0.24O7	22
Mn0.101Ti0.899	3
Sr0.6La0.4Fe1As1F1	27.05
V0.745Ga0.228Al0.027	13.05
V2.802Ta0.198Ga1	12.3
Tl0.5Pb0.5Sr2Ca0.8Y0.2Cu2O7	105.2
Ba1Fe1.914Pd0.086As2	18.9
Rh1Y3	0.65
Nb3Sn0.8Ge0.2	17.78333333
La2Ni1Ge3	0.394
La0.9Ce0.1Ru2	3.012
Ge0.5Cu0.5Sr2Ca1.7Y0.3Cu3O9.3	73
Ga3Lu1	2.25
Co0.02Sn0.98Ta3	4
Mg0.9Ti0.1B2	38.3
Ta0.24V0.76	3.58
Zr1Os1P1	5.3525
Nb0.62Pt0.38	2.31
Tl2Ba2Cu1O5.912	82
Ca1Tl0.75Pb2.25	3.68
C0.78W0.22Si1	2.9
Al1N1	1.55
Re0.976W0.024	3
La0.85Th0.15Bi1S2O1	2.85
Mo0.96Nb0.04Ga4	8
Eu1	1.375
Co0.03Zr0.97	2.61
Li2Pd0.3Pt2.7B1	3.37
Ce1Ru1.95Co0.05	2.4
Sr0.57Eu0.43Fe1.76Co0.24As2	8.78
Zr1B12	6.09
Cd0.0263Pb0.9737	7.124
V2.97Mn0.03Si1	16.25
Nb0.85V0.15	6
Nb3Rh0.95Pt0.05	2.53
Ta0.8W0.2	1.04
B5Mo1.7V0.3	5.5
Hf1Tc2	5.6
Tm1Ni2B2C1	9.659
Y1Ni1.94Fe0.06B2C1	10.2
Rh1Zr3	7.65
La1Pt0.4Ni0.6Si1	1.945
Ir0.9W0.1	0.23
Ir0.925Nb0.075	0.172
La1.98Sr0.02Cu1O4.09	40
Os0.006Re0.994	1.76
Th0.5Y0.5	1.25
Ca1La1Ba1Cu2.97Fe0.03O7	49
Nb0.92Sn0.08	5.6
Y1Ni1.7Pd0.3B2C1	10.7
Ir0.04Ti0.96	1.6
Ga0.8In0.2V3	12.7
Nb0.75Al0.1875Ge0.0625	20
Li1Hf1N1Cl0.75Br0.25	23.6
In1Mg2	3.2
Nb3Si0.06Sn0.94	17.8
Mg1B1.87C0.13	28
La2Sb1	3.025
Sr1Fe1.826Co0.174As2	9.5
Os0.025Zr0.975	2.97
Y1Ba1.9La0.1Cu3O6.5	32.9
Os0.9Ru0.1	0.584
Ir0.97Pt0.03Te2	3.07
La1Al1.995Si0.005	2.9
Pr1Fe0.9Co0.1As1O1	14.9
Ba0.542K0.458Bi1O3	23.1
Ag0.6Al0.4	0.088
Ir0.9Ta0.1	0.067
Ge1Rh1	0.48
Sn1V3	4.4625
Er0.72Gd0.28Rh4B4	2.5
Li0.99Fe1.01As1	14
La1.73Sr0.27Cu0.94Co0.06O4	34
La1Ba1.5Ca0.5Cu3O7.112	72
V2.67Pd0.33Si1	7.5
Sr2Cu1C0.85B0.15O5	32
Ba1Fe1.75Co0.25As2	22
B1Re2	3.7
Ho1Ba2Cu3O6.9	91.5
Eu0.01La0.99	3.79
La1.75Sr0.15Na0.1Cu1O4	37
Ta0.7V0.3	3
Ce0.985La0.015Pt3Si1	0.15
Ag0.438Hg0.562	0.64
In0.45Tl0.55	2.48
Er1Ba2Cu2.94Zn0.06O6.92	69
La0.9973Ce0.0027Rh3B2	0.38
La1Pd2Ge2	1.04
Au0.93Pd0.07Ga2	1.773
Ga0.7Pt0.3	2.9
Pd0.95Rh0.05Te2	1.65
La1.35Ca0.15Nd0.5Cu1O4	26
Nb0.4Ru0.6	2.5
Ba1Fe1.75Zn0.14Co0.11As2	5
Au0.978In0.022	0.0005
La1.5Ba1.1Ca0.4Cu3O7.082	62
Mo0.6Ru0.4	7.85
V0.736Sb0.037Al0.227	6.4
La1.836Sr0.164Cu0.99Ga0.01O4	26.9
Bi0.525Pb0.32Sn0.155	8.68
La1.8Sr0.2Cu0.96Ni0.04O4	4.925
Ba0.9Na0.1Ti2Sb2O1	4.24
In0.85Pb0.15	5.1
Ba0.6K0.4Bi0.99Pr0.01O3	26.4
Ru0.9Ir0.1Sr2Gd1Cu2O8	22
Nb2.55V0.45Al1	14
Hg1Ba2Ca2Cu3O8.17	96
Cd0.06Cu0.94Se2	1.3
Ti2.01Nb0.99Sb1	1.96
Pb1Mo6S7.5Se0.5	10.6
Mo0.1Nb0.9	6.55
Dy1Ga6	2.95
Y0.95Ca0.05Ba1.9La0.1Cu4O7.9	68.8
Cr3Ir1	0.256
Sr0.4La0.6Bi1S2F1	2.96
Er0.4Y0.6Pd2Sn1	3.66
La1.85Sr0.15Cu0.97Li0.03O4	33.5
Eu1.5Ce0.5Sr2Cu1Ti1O10	22
Pb0.38Sn0.57In0.05Te1	0.68
Cu0.81Ge0.19	0.24
Nb3Rh0.9Ru0.1	2.44
Y0.2La0.8Ba2Cu3O7	81
K2Cs1C60	24
Nb0.94Ta0.06	8.76
Ga0.25Nb0.75	20
Ti0.564V0.376Ru0.06	4.72
La1Pt0.7Ni0.3Si1	2.775
Y0.83Er0.17Rh4B4	10.4
La1.9Sr0.1Cu0.9975Zn0.0025O4	23.655
Re0.25W0.75	4.6
Mg0.23Al0.77B2	5.1
Na1Fe0.925Co0.075As1	10.6
Li1.08Ti1.92O4	11.8
Li1Hf1N1Cl1	25.3
Sr0.5Eu0.5Fe1.76Co0.24As2	8.45
In0.005Tl0.995	2.418
La1.82Sr0.18Cu1O3.987	33
Bi2Sr2Gd1.64Ce0.36Cu2O10.24	34
Be22W1	4.12
Mo0.2Nb0.2Re0.6	7.6
Au1Pb3	4.325
Mg0.95Fe0.05B2	29.5
La1Fe0.875Ir0.125As1O1	4.56
Y1Ba1.9La0.1Cu3O6.6	50.6
Pd0.18Ti0.82	4.73
Ba7Ca1Si46	7.65
Sr1Fe1.84Ni0.16As2	8.65
Pb2Sr2Ho0.5Ca0.5Cu2.94Pt0.06O8	80.4
Ce1Co1In4.9835Cd0.0165	2.15
Nb3Rh0.3Au0.7	9.5
La0.9997Ce0.0003Pt1Si1	3.2
Y0.6Ca0.4Ba1.6La0.4Cu3O6.96	78
Sc0.3Y0.7Ir3.6Rh0.4B4	3.09
Lu0.32Dy0.68Ni2B2C1	2
Mo0.14U0.86	2.02
Sr1Fe2As1.3P0.7	28.475
Sr3.1Ca5.9Bi0.4Y0.3Pb0.3Cu16.7O29	80
Ca1.9K0.1Cu1Cl2O2	18
Si1V2.7Ru0.3	2.9
La0.55Lu0.45	2.2
Sr0.875La0.125Cu1O2	36.9
Al0.9Ge0.1Nb3	18.9
Ca1La1Ba1Cu2.94Fe0.06O7	44
Mg1B1.834C0.166	32
Mo0.55Pt0.05Re0.4	10.2
Sr1.4K0.6Cu1C1O5	21
Hg0.8Ti0.2Ba2Ca1Cu2O6.2	127
Pb2Sr2Y0.85Ca0.15Cu3O8	47
Os0.25W0.75	3.02
Al0.39Mg0.61	1.5
As2Cd1Sn1	2.29
Cu3.5Sr2Ca2Cr0.5O9.55	103
Bi2Sr2Cu1O6	7.38
Sb0.7Sn0.3	2.85
Ti0.615V0.385	7.07
Ce0.98La0.02Pt3Si1	0.03
Bi2Sr2Nd1.64Ce0.36Cu2O10.23	14
C1Nb1	10.025
Y1Ir2Si2	1.949166667
Ce0.5Yb0.5Co1In5	1.19
Lu0.275Rh0.725	1.27
Mg1B1.968C0.032	37
Y3Dy2Os4Ge10	4.8
Rh0.06Zr0.94	5.866666667
B6Th1	0.37
Nb0.05Ta0.95	4.45
La1.895Sr0.105Cu1O4	26.3
Y0.6Ca0.4Ba1.3La0.7Cu3O7.12	82
Nb0.63Ta0.37	6.84
Nb0.8Ga0.19Cr0.01	13.6
Y1.68Lu0.32Fe3Si5	0.98
Pd0.6W0.4	1.29
C1Ta0.45W0.55	10.5
Nb0.44Ti0.56	8.99
Cu0.81Ga0.19	0.048
Li1Fe0.98Cu0.02As1	9.3
Ba1Fe1.936Ni0.064As2	14.83333333
Eu1.3Ce0.7Sr2Ru1Cu2O10	33
Mo0.5Re0.5	7.6
Tl0.5Pb0.5Sr2Ca0.65Y0.35Cu2O7	92
Ce0.15Ru0.85	3.9
Sn0.9025Ge0.0475In0.05Te1	1.72
Nb0.2V0.8	4.03
Er1Ba2Cu2.76Zn0.24O6.89	36
Tc2Zr1	7.6
Au2Pb1	2.6575
Sm1Fe0.95Co0.05As1O1	2.565
Sc0.6V0.4	6.84
Y1Sr0.5Ba1.5Cu2.5B0.5O7	15
Ru0.86Rh0.14As1	0.75
Nb2.85Hf0.15Al1	14.4
As1Ni0.12Pd0.88	1.39
Ba1Fe2As1.46P0.54	24.5
Er0.8Y0.2Pd2Sn1	2.08
Nb3Sn0.81Al0.19	14.6
Er0.9Ca0.1Ba2Cu3O6.93	82.5
Ga0.245Nb0.755	20.2
Rb1Os1O6	6.3
La1.85Sr0.15Cu0.8Mg0.2O4	15.6
Tl1Sr2Ca1Cu2O6.862	15.2
Y2C2.9B0.1	16.4
Zr1P1.6S0.4	4.36
La1.5Ba1Ca0.5Cu3O7.195	74
Er1Rh3.6Ir0.4B4	7.95
Ta0.6W0.4C1	10
Fe1.12Se0.03Te0.97	6.5
La1.92Ca0.08Cu1O4	15
C1Ir1Mo3	3.2
Y1Ba1.8La0.2Cu3O7	79.05
La1Rh1Si3	2.245
Nb3Al0.907Ga0.093	19.1
La1.85Sr0.15Cu0.9875Zn0.0125O4	22.3
Th1Ir1.8Ru0.2	4.86
Th0.999U0.001	0.808
Fe0.2Ni0.8Zr2	2.13
Ho1Rh3.72Ru0.28B4	6.42
V2.88Ce0.12Si1	15.32
Ge1U7	1.4
Ba0.55K0.45Bi1O3	24.525
Hg3Zr1	3.28
Al1Sr2Ca2Cu3O9.3	63
Mo3P1	5.936666667
B0.6C0.4Sr0.5Ba1.5Ca2Cu3O9	119
La0.9Ca0.1Ba1.5Sr0.5Cu3O6.847	68
Ca0.1Ba1.65La1.25Cu3O7.01	19.5
Lu0.4Dy0.6Ni2B2C1	4.3
Sr0.75Y0.25Cu1O2	38.6
Bi1.95Sr1.65La0.4Cu1O6.347	24
Ca0.875Pr0.125Fe2As2	49
La1.71Sr0.29Cu0.94Co0.06O4	33
Au1Zn3	1.245
Hg1Ba2Cu1O4.033	48
Au0.075Sb0.85Te0.075	4.5
In3La1	0.7
Mg0.97Al0.03B2	37.3
Al3Th1	0.75
Ru0.475V0.525	3.12
La1Ir3B2	1.65
La1.8Sr0.2Cu0.983Zn0.017O4	19.8
V0.6Zr0.4	8.3
Ru0.99Ti0.01Sr2Gd1Cu2O8	36.3
Ir0.7Re0.3	1.7
Pb0.2375Sn0.7125In0.05Te1	2.66
Nb0.75Al0.23Ge0.02	19.2
Eu1.007La0.793Sr0.2Cu1O4	29.2
Er0.95Hf0.05Ba2Cu3O6.938	86
La0.9Pr0.1Ba2Cu3O7	68.3
Ir0.9Pd0.1	0.032
Y2Al1Ge3	4.5
Ce1Cu2Si1.8Ge0.2	0.1675
V3Si0.76Al0.24	11.2
B1Zr1	3.1
Nb0.13Zr0.87	6.42
Er1Ba2Cu3O6.67	85
La1.73Sr0.27Cu0.94Fe0.06O4	32.5
Ba1Fe1.892Ni0.108As2	15.88
Ba0.54K0.46Bi1O3	20
Ir1Mo1	5.325
Sn0.588Ge0.252In0.16Te1	1.42
Pb0.95Tl0.025Bi0.025	7.214
C0.026N0.974Nb1	17.2
S1	13
Tl1Sr1.5Tm0.5Ca1Cu2O7	84
Cu0.75V0.25Sr2Y1.3Ce0.7Cu2O8.77	24.5
Y1Re1B1C1	4.7
Nb3Sn1	17.846
Pr0.8Sr0.2Fe1As1O1	14.6
Mo0.28Rh0.72	0.03
La1.85Ca0.15Cu1O3.942	19
La2Rh3Sn5	1.85
Sm1Fe0.96Ni0.04As1O1	7.5
V3Ga0.5Sn0.5	5.6
Hf0.1Nb0.9	9.6
Pb1Ta1S3	3.09
Cr0.38Re0.62	4.1
Ir0.036Ru0.964	0.41
La2.406Pr0.594Tl1	2.4
Nb3Sn0.5Ge0.5	11.95
Ba0.51K0.49Bi1O3	17.2
Sr2V1Fe1As1O2.9	40
Cr0.125Ru0.875	1.2
La1.82Ca0.18Cu1O4	33
La1Ba1Ca1Cu3O6.98	76.35
Y1Ni1.4Cu0.6B2C1	10.45
Pb0.6Cu0.4Sr0.8La1.2Cu1O5.11	34.8
Ba1Ti2Sb1.4Bi0.6O1	2.59
Lu1Os3B2	4.655
Zn1	0.8508
Ba0.8Na0.2Fe2As2	11.8
Nd1.85Ce0.15Cu0.996Ni0.004O4	13.5
Nb2.75Sn1Ta0.25	17.8
Pb0.184Sn0.736In0.08Te1	2.84
La1Ba1.5Sr0.5Cu3O6.948	57.1
Hf0.834W0.166	2.79
P1Pd3	0.35
Au0.84In0.16	0.035
Tm1Ba2Cu3O6.8	79.8
Nb0.68Zr0.32	10.05
Bi1.8Pb0.2Sr2Ca1Cu1.84Fe0.16O8	26.1
Sc0.5V0.5	7.03
V2.94Fe0.06Si1	13.4
Mo1	0.912666667
Fe2As2Sr4Mg0.8Ti1.2O6	26
Bi2Sr1.9La0.1Cu1O6.2	12
As2Mo1	0.205
Sr0.28Eu0.72Fe1.76Co0.24As2	12.3
Pd1Te2	1.61
Be22Mo0.4Re0.6	8.6
Os0.333Ru0.667	0.47
Sn1Te1	0.1005
Sr0.95Y0.05Cu1O2	38.6
Y0.74Gd0.26Ni2B2C1	5.935
Sn3Yb1	3.6
Ge0.1In0.9	6.2
Hf0.906Mo0.094	2.71
V0.5Sr2.25Ca1.75Cu3.5O9.7	98
La0.93Yb0.07	3.56
Ho0.97La0.03Ni2B2C1	7.44
La1.45Ca0.15Nd0.4Cu1O4	27.5
La1.5Nd0.4Ba0.1Cu1O4	9.95
Pd0.165Sb0.835	4.9
Tc0.9V0.1	11.32
Hg0.016In0.984	3.342
Zr2Co0.3Ni0.7	1.87
Na1Al1Si1	7.2
C0.8N0.2Sr2Cu1O5.35	31
La1.775Sr0.225Cu0.995Ni0.005O4	21
Zr0.8Ni0.2	3.59
Sr1Fe1.752Co0.248As2	13.2
Hf1P1.7S0.3	3.71
Al0.8Ge0.2Nb3	20.375
Ge0.02Nb0.98	5.2
Y0.8Ca0.2Sr1Ba1Cu2.8B0.2O7	45
Nb0.9Mo2.1Al1	2.73
Y0.9Pr0.1Ni2B2C1	11.2
Ce1Co1In4.996Sn0.004	2.21
Er0.7Pr0.3Ba2Cu3O7	61.1
Cr0.152Ti0.848	4.18
Al0.6Mg0.4	1.7
Au1Lu1	0.185
Mo2Ir1B2	3.6
La0.967Pr0.033Tl3	1.16
La1.812Nd0.038Sr0.026Ba0.124Cu1O4	31.1
Ir0.9Mo0.1	0.29
La1.79Sr0.21Cu0.94Co0.06O4	31.8
La0.9Pr0.1Se1	0.48
Ba1Fe1.958Pd0.042As2	4.1
Ru1Sr2Gd0.9Y0.1Cu2O8	32.2
Hg1Ba2Cu0.97Zn0.03O4.052	69
Gd0.02In1La2.98	7.9
Pb1Mo6S4Se4	3.2
Nb3Al0.935Si0.065	18.4
Rh0.67Te0.33	0.49
Th1Ir1.8Os0.2	5.66
Zn2Zr1	0.296666667
Ru0.98Ir0.02Sr2Gd1Cu2O8	38
Al6Re1	1.85
Tl0.8Bi0.2Ba2Ca2Cu3O9	116
Cu0.85Ge0.15	0.084
Sm1Fe0.85Co0.15As1O1	10.875
B3Ru7	1.986666667
Cd0.86Mg0.14	0.145
V0.75Ge0.13Al0.12	11.3
Li2B1Pd2.7Pt0.3	6.59
Lu4.5Sc0.5Ir4Si10	6.06
Fe1Se0.2Te0.8	12.9
La1.85Sr0.15Cu0.97Zn0.03O4	1.05
Ba1Fe1.922Rh0.078As2	15.9
Mo0.52Re0.48	11.1
Hg0.9Re0.1Ba2Cu1O4.41	94.5
Nb1Ru3	13.5
Ho1Rh3.4Ru0.6B4	6.14
Sm1Fe0.9Co0.1As1O1	15.96666667
Hf0.4Zr0.6V2	8.98
Mo0.65Re0.35	10.2
K0.8Bi1.2O3	9.45
C1Mo0.9Ru0.1	13.6
O1.06Ti1	0.54
Ce1Cu2Si1.88Ge0.12	0.2
Ir0.95Pd0.05Te2	2.5
Nb1Se2	6.814619048
Li0.98Mg0.02Ti2O4	11.9
Ba1Fe1.85Pt0.15As2	23.4
Lu2.5Sc2.5Ir4Si10	7.915
Ag0.15Bi0.85	5.3
Ca0.8Nd0.2Ba1La1Cu3O6.99	73.8
Zr0.5Hf0.5V2	10.1
Ir0.965Nb0.035	0.138
Lu1.9Y0.1Fe3Si5	4.16
Ba1Ga1Si1	4.05
Ba1Pb0.55Hg0.2Bi0.25O3	3.83
Au0.2La0.8	3.97
Fe0.5Ba2Ho1Cu2.5O7.49	76
Fe1Se0.82Br0.18	5
Lu0.9Tm0.1Ru1B2	8.72
La1.737Sr0.263Cu1O4	8
Ce0.837Yb0.163Co1In5	1.4
Ca1Al1.25Si0.75	4.4
Mo0.16Ti0.84	4.213
Ba1Fe1.91Co0.09As2	15.45333333
Pd0.05Ru0.05Zr0.9	9
Ba0.47K0.53Bi0.995Pr0.005O3	9
Tl0.5Pb0.5Ca1Sr2Cu2O7	84.5
Cu1.75Co1.25S4	2.2
Hg0.9Pb0.1Ba2Ca2Cu3O8	130
V3Si0.8Al0.2	14
Gd1Fe0.8Ir0.2As1O1	17.6
Hf5Re24	4.3
Y0.95Ce0.05Ni2B2C1	13.8
Hg0.6Ti0.4Ba2Ca2Cu3O8.4	131
Lu1.94Sc0.06Fe3Si5	4.83
La1.869Ba0.131Cu0.99Ni0.01O4	7
In3Te4	1.2
Ba0.1K0.9Fe2As2	6.93
La1.1Ba1.5Ca0.4Cu3O6.76	34
Ca2In1N1	0.6
Cr0.74Re0.26	3.12
Sr1Fe1.916Co0.084As2	2
Lu1Pd2Sn1	2.91
Lu0.92La0.08Ni2B2C1	13.6
U0.4La0.6Pd2Al3	0.6
La1.85Sr0.15Cu1O4.022	40
Y1Ni1.985Cu0.015B2C1	14.3
Fe1Se0.7S0.3	5.94
La3Sb3Y1	0.13
Y1Ni1.98Ru0.02B2C1	12.8
Al0.175Nb0.775Zr0.05	10
Cu1Cr0.9Fe0.1O2	98
Mg0.99Pb0.01B2	35.9
La1.91Ca0.09Cu1O4	20
Li1Hf1N1Br1	24.1
Co1Zr3	3.9
Bi1.95Sr1.85Pr0.2Cu1O4	28
Pb0.95Sb0.05	7.83
Ge1Mo3	2.1792
Pd2Y0.7Yb0.3Sn1	4.03
Au0.9In0.1	0.067866667
Pb0.9922Tl0.0078Te1	0.51
Nb0.06Tc0.94	12.8
Ba8Si43Ge3	7.1
Ba1Fe2As0.88P1.12	13.9
Tl0.5Pb0.5Sr4Cu2C0.5N0.5O7	70
Si2Th1	2.862
Ca1Fe0.92Rh0.08As1F1	22.2
Ca0.891La0.109Fe2As2	45.4
La0.5Th0.5Sn3	4.67
Cr0.008Cu1Rh1.992S4	3.9
Pd2Y0.9Ho0.1Sn1	4.06
Cu1S1.8Se0.2	2.2
Ba6Nb10O30	1.625
Lu1Ru1B2	10.054
Ba1Fe1.92Co0.08As2	7.833333333
Nb0.25Ti0.75	7.4
Ti0.65Zr0.35	1.37
La0.93Nd0.07Pt1Si1	2.29
Bi1.8Pb0.2Sr2Ca1Cu1.96Fe0.04O8	48.5
O0.86Ti1	0.47
Fe1Se0.25Te0.75	13.225
La1.65Ba0.35Cu1O4	4.2
Ta0.05Ti0.95	2.9
Be2Nb3	2.3
U0.9Np0.1Co1Ga5	7.2
Au1Pd1In1Y1	2.3
Pr1Fe0.7Co0.3As1O1	4
Tb1Re1B1C1	4
La1Cu1Sb2	0.9
La1.85Sr0.15Cu0.9925Co0.0075O4	30.6
Ca0.8La0.2Fe0.9671Co0.0329As2	36.5
Be0.95Os0.05	0.57
Nb0.99Ta0.01	9.079
Ge3Y1	2.35
N1V1	8.106666667
Ir0.9Rh0.1Te2	2.61
La1.35Sm0.45Sr0.2Cu1O4	12
Al1Sr2Ca2Cu3O9.7	72
Co0.5Mn0.5U6	2.55
Ce1Cu2Si1.7Ge0.3	0.1
Ho0.75Y0.25Ni2B2C1	8.9
Dy0.4Tm0.6Ni2B2C1	9
La1.3Ba1.5Ca0.2Cu3O6.72	48
Bi1.95Sr1.65Nd0.4Cu1O4	35
Er1Ba2Cu2.67Zn0.24Fe0.09O6.94	32
Hf0.1Ta0.9	5.6
Er0.46Ho0.54Rh4B4	7.32
Fe0.018Ru0.982	0.165
Y0.6La0.4Ba2Cu3O6.92	85
Al0.1V0.9	1.96
Pb0.987Tl0.013Te1	1.32
Tm0.5Pr0.5Ba2Cu3O6.64	36
Er1Ba2Cu2.91Fe0.09O6.96	83
Ca0.6Na0.4Fe2As2	21
La0.55Pr1.3Sr0.15Cu1O4	29.6
Ce1Cu2Si1.92Ge0.08	0.27
Ca1La1Ba1Cu2.91Zn0.09O7	20
Ir0.925Ta0.075	0.125
Pd2Lu1Sn1	3.05
Nb3Sn0.9Al0.1	18.1
Sn0.9025Pb0.0475In0.05Te1	1.79
Ga0.236V0.764	14.6
Re0.8V0.2	6.2
Zr2Co0.5Ni0.5	3.11
Sb1	1.416666667
Y0.9Ce0.1Ni2B2C1	11.9
Au0.92Ga0.06In0.02	0.13
Lu1Pt1Bi1	1
Y1Ba1.76La0.24Cu3O7.024	73.4
Bi0.2Pb0.8	8.15
Sc0.25Y0.75Ir3.6Rh0.4B4	2.92
Tl1Sr2Ca1Cu2O6.837	31.5
Er1Ba2Cu2.76Co0.24O6.75	31
Ba1Fe1.918Co0.044Cu0.038As2	8.7
Au0.3Te0.7	1.99
Ba1Fe1.78Co0.22As2	16.23
Tl1Ba1.6La0.4Cu1O5	34
Nb3Al0.924Se0.076	17.6
Lu1Ba2Cu3O7	88.24
Nb3Al0.964Si0.036	18.4
Pd1V3	0.081
Pb0.989Tl0.011Te1	1.16
Ce1Rh1In4.84Sn0.16	1.2
La1.875Ba0.025Sr0.1Cu1O4	29.65
Ti0.64Nb0.32Ta0.04	8.9
Sr1.75K0.25Cu1C1O5	13
Fe1Se0.828Sb0.092	8.3
Sm1Fe1As1O0.85	53.23333333
La1Ba1.5Ca0.5Cu3O7.011	78
Bi0.5Pb0.31Sn0.19	8.5
Hg0.7Cr0.3Sr2Cu1O4.6	53
La1.85Sr0.15Cu0.9Mg0.1O4	29.6
Sr2Y1Ru0.8Cu0.2O6	23
Mo0.65Pt0.1Re0.25	7.4
Ho0.6Lu0.4Ni2B2C1	9.82
Nb2.5Sn1V0.5	14.2
Fe1Te0.65Se0.3S0.05	12.2
Ti0.7V0.3	6.463333333
Mo0.42Re0.58	7.375
La3Co4Sn11.7In1.3	4.6
Hg1Ba2Cu1O4.27	88.85
La1Ba1Sr1Cu3O6.94	57
Sr2Sc1Fe1P1O3	12
Zr2Co0.75Ni0.25	4.91
Ni0.1Zr0.9	1.5
Tl0.5Pb0.5Sr4Cu2C0.9N0.1O7	76
Pb1Te1	3.476666667
Mo0.3U0.7	1.97
La1.69Sr0.31Cu0.94Fe0.06O4	28.4
Nb2Sn1V1	9.8
Sn0.504Pb0.336In0.16Te1	4.01
La1.675Nd0.2Sr0.125Cu1O4	10.5
Nb3In0.2Sb0.2Sn0.6	16
La1Pb1.5Sn1.5	1.18
La2.94Ce0.06In1	5.58
Ba0.15La1.85Cu1O4	28
Cd0.03In0.97	3.2755
Pb0.5Cu0.5Sr0.9La1.1Cu1O5.16	28.1
Al2Mg2	0.84
Pb0.6Cu0.4Sr0.8La1.2Cu1O5.29	25.2
Li2Pt3B0.99Al0.01	2.86
B1W2	2.133333333
Bi1.5Pb0.5Sr1.6La0.4Cu1O6.055	28.4
Nb0.65Zr0.35	10.6
Pu1Co0.8Fe0.2Ga5	10
Th0.9988U0.0012	0.55
La1.73Sr0.27Cu1O3.913	30.6
Sn1Ta2V1	3.7
Pb0.5Cu0.5Sr0.8La1.2Cu1O5.16	28
Al0.997Er0.003	1.658
Cd0.1In0.9La3	9.55
Ho0.95Lu0.05Ni2B2C1	8.77
Er0.95Y0.05Pd2Sn1	1.26
Ru0.97Ti0.03Sr2Gd1Cu2O8	40.3
Sm1La0.8Sr0.2Cu1O3.95	28.8
La1.8Nd0.1Ba0.1Cu1O4	22
Nd1.85Th0.15Cu1O4	22.5
Mo0.33Rh0.67	0.1
Mo0.81Pt0.19	4.53
Cr0.0033V0.9967	5.07
Nb2.9925Zr0.0075Al1	17.6
Ca1Ga1Si1	4.2375
Ba1Fe1.77Ni0.23As2	3.53
Pb0.5Cu0.5Sr1La1Cu1O5.15	28
Ce1Ir0.987Pt0.013In5	0.897
Lu3Ru4Ge13	2.3
Nb3Al0.975Si0.025	18.5
Nd1Fe0.95Rh0.05As1O1	7.1
Al0.01Au0.92In0.07	0.0278
Y0.56Er0.44Rh4B4	9.64
Th1Ir0.8Os1.2	3.22
Sr1Fe1.8Co0.2As2	18.365
La1.05Ba1.5Ca0.45Cu3O6.81	74
Sr1Fe1.888Co0.112As2	2
Pb2Sr2Eu0.95Ca0.05Cu3O8.1	59
Er1Ba2Cu3O6.94	91.5
La7Ni3	2.1
Fe1Te0.69Se0.25S0.06	11.3
Ba1Fe1.848Rh0.152As2	22.2
Ti0.17V0.5Zr0.33	7.6
Hg0.85Re0.15Ba2Cu1O4.525	96.3
Mg1C1Ni2.91Cu0.09	6
Bi1.95Sr1.25Pr0.8Cu1O4	17
Tl1Ba2Ca0.6Y0.4Cu2O7	95.8
La0.3Th0.7Ni1C2	6.3
Ba0.6K0.4Bi1O2.926	27.6
Nb3Rh0.9Os0.1	2.3
Ir2Sc1	1.55
Li1.16Ti1.84O4	8.3
Ba0.68K0.32Fe1.954Co0.046As2	35
Os1Ti1	0.46
Ce0.84Y0.06Gd0.1Ru2	3.32
Ce1Co1In4.75Zn0.25	1.82
Ce1Co1In4.9Sn0.1	1.02
Pr1.85Ce0.15Cu0.99V0.01O3.98	22
Pr0.6Sr0.4Fe1As0.9Sb0.1O1	22
Ir0.56Re0.14Rh0.3	0.25
La0.995Gd0.005Al2	0.932
Hg1Ba2Cu1O4.025	20
Nb1Ta1V1Sn1	6.2
La1Sn2	3.6
Gd0.1La1.7Sr0.2Cu1O4	30
La0.925Pr0.925Sr0.15Cu1O4	32
Mg1B1.81C0.19	30.335
Nb0.04Ta0.96	4.47
Nb3Al0.98Se0.02	18.4
Ni1Zr2	1.981666667
Dy0.95Tb0.05Ni2B2C1	5.61
Nb2.775Mo0.225Al1	13.8
Pb0.5Cu0.5Sr0.8La1.2Cu1O5.25	25.2
La1.685Nd0.2Sr0.115Cu1O4	11
C1Mo1	10.152
B0.978C0.022Si1	1.35
Ba0.9Rb0.1Fe2As2	23.3
Be0.98Re0.02	9.6
Ba6Ge25	0.24
Er1Ba2Cu3O6.82	92.4
V0.5Sr2.7Ca2.3Cu4.5O11.6	107
Sr1Fe2As1.22P0.78	27.35
Bi0.15In0.15Nb3Sn0.7	18.01
Fe1Se0.39Te0.61	14
La1.925Ca0.075Cu1O4	9.2
Ir1Th1	0.37
Pd0.015Ru0.985	0.4
Ga0.233V0.767	13.3
Tl1Ba2Sr1Ca2Cu3O9	92
Bi3La5	0.64
Ba1Fe1.82Ru0.18As2	25.8
Ag2In1	2.11
Os2Zr1	2.95
Ir0.125Os0.2Rh0.675	0.05
Nb0.65W0.35C1	13
Ba1Fe1.84Co0.16As2	22.9
La1.85Sr0.15Cu0.997Fe0.003O4	33.6
Ir0.925Ru0.075	0.11
Ce1Co1In4.86Sn0.14	0.556
Pd0.56W0.44	1.58
V2.94La0.06Si1	15.92
Bi2Sr1.5La0.5Cu1O6.38	21
La0.6Ca0.1Pr0.3Ba1.5Sr0.5Cu3O6.872	26
Zr1Hf1As1	3.2
Pb0.6Cu0.4Sr1La1Cu1O5.05	37.6
Y0.6Tb0.4Ni2B2C1	2.346666667
Cu1.3K0.2Co1.5S4	4.4
Ba1Fe1.832Co0.15Mn0.018As2	13.5
Ca0.1La1.25Ba1.65Cu3O6.985	5
Mo0.2U0.8	2.113
Nb2.85Ta0.15Sn1	18.3
La1.92Sr0.08Cu1O3.994	20.3
La1.85Sr0.15Cu0.988Fe0.012O4	11.6
Nb3Al0.8In0.2	18.1
Sr1Ga0.6Si1.4	2.98
Hg0.92Ba2.05Cu1.03O4.063	93.4
Lu4.9Sc0.1Ir4Si10	5.835
La1.5Ba1.1Ca0.4Cu3O6.764	25
Nb0.76Pd0.24	1.9
Er0.76Gd0.24Rh4B4	4.18
Sr1.68Ba0.32Cu1O3.4	88
Y1Ba1.8La0.2Cu3O6.6	28.1
Mg0.9Al0.05Li0.05B2	37.1
Nb3Sn0.8In0.2	17.8
Mg0.7Zn0.3C1Ni3	2.5
La0.8Sr0.2Fe1As1O1	24.9
Re0.71V0.29	8.4
Ba1Ag0.5Si1.5	1.21
Er0.64Ca0.36Ba1.4Sr0.6Cu2.76Co0.24O6.8	48
C1Nb0.1Zr0.9	4.2
Y2Rh3Si5	2.7
Er1Ba2Cu2.79Zn0.12Fe0.09O6.95	42
Ba0.525K0.475Bi1O2.917	25.9
Ba0.7K0.3Fe1.72Co0.28As2	12
La1.79Sr0.21Cu0.94Fe0.06O4	2.8
Ag0.625Al0.375	0.106
Bi0.3Pb0.3La1.2Sr1.2Cu2O5.81	55
Lu1S1	1.1
La1Pt1.8Ge2.2	1.95
La1Pt0.3Ni0.7Si1	1.655
V3Si0.6Sn0.4	9.7
Er0.6Y0.4Pd2Sn1	2.59
Nd0.8Ca0.2Ba0.6La0.4Cu3O6.72	72
Eu0.0028La0.9972	5.51
C1Ta0.5W0.5	10.1
Sn0.4797Pb0.3203In0.2Te1	4.16
Pd0.1Zr0.9	7.5
La2.9553Gd0.0447In1	4.3
O1.07Ti1	1
La1.75Sr0.25Cu0.98Ni0.02O4	8.1
Er1Ba2Cu2.73Zn0.24Fe0.03O6.92	43
Re0.52W0.48	5.2
Cr0.2V0.8	1.186666667
Hg0.75Ba2.07Ca2.07Cu3.11O8.208	135.8
Rh0.07Zr0.93	5.95
Li0.8Fe1.2Se0.84S0.16H1O1	38.6
Ba8Si28Ge18	3.12
Nb0.995Ta0.005	9.226
Mg0.95Al0.05B2	36.46666667
Pb1Nb1S3	2.46
Zr2Co0.9Ga0.1	5.72
Y1.5Th0.5C3	16.7
Zr2Co1	5.47
Nb0.64Ta0.36	6.8
Al0.9Li0.1	1.29
La1.85Sr0.06Ca0.05Ba0.04Cu1O4	27
Cd0.1Tl0.9	3.5
V3Ga0.6Si0.4	9.5
Ir0.1Zr0.9	5.5
Sn0.736Pb0.184In0.08Te1	2.82
La2Cu0.965V0.035O4.045	40
La0.9978Ce0.0022Rh3B2	1.07
Ba1Fe1.906Co0.042Cu0.052As2	11.6
Sn0.85Ag0.15Te1	2.15
Nb2.859Zr0.141Al1	13.6
Li0.8Fe1.2Se0.72S0.28H1O1	35
B5Mo1.69Zr0.31	11.2
Hg0.85Mo0.15Sr2Cu1O4	66
Y1Pt2B2C1	10.5
Ir0.37Nb0.63	2.316666667
La1.8Sr0.2Cu0.96Zn0.04O4	2.3
Tl1Ba2Cu1O5	95
Nb0.98Y0.02	9.26
La1.842Nd0.008Sr0.036Ba0.114Cu1O3.98	31.7
Nb2.75Ta0.25Sn1	17.8
Ca1Fe0.88Co0.12As1H1	23.2
Al0.215Nb0.785	17.97
Nb3Sn0.91Al0.09	17.8
Sr1Fe1.86Co0.14As2	7.2
Hg2Mg1	4
Ba0.52K0.48Bi1O3	18.7
Al0.05Au0.95	0.0138
Ba0.78K0.22Fe2As2	23.5
Pr1Fe0.85Co0.15As1O1	7.485
Au0.15Te0.85	1.64
Ru1	0.501
La1.74Sr0.26Cu1O4	9.5875
Lu4.95Sc0.05Ir4Si10	4.5
Ti0.588V0.392Fe0.02	6.79
Ag1Sn1Se2	4.655
Pd0.95Pt0.05Te2	1.71
Y0.8Ca0.2Ba1.8La0.2Cu3O6.94	84
Nb3Ga0.9Zn0.1	16.1
Na1N1C60	14.7
Ru0.95Co0.05Sr2Gd1CuO8	5.5
B0.048C0.952	6.6
Mo0.84Hf0.16C1	11.5
Nb0.95Mo0.05C1	12.1
Au0.8In0.2	0.28
Y1La0.3Ba1.7Cu4O8	52.6
Cr0.1Ru0.9	0.34
Cd0.3Hg0.7	1.7
Rh0.005Zr0.995	3.5
Pb0.6Cu0.4Sr1La1Cu1O5.06	37.8
La1.885Sr0.115Cu0.99Zn0.01O4	8.56
La1.99Sr0.01Cu1O4.13	40
Nb3Al0.967Ga0.033	19
Er0.88Ca0.12Ba2Cu2.82Co0.18O6.93	77.5
U2Pt0.9Rh0.1C2	1.09
Pr0.179Th0.821	0.75
Y0.3La0.7Ba2Cu3O6.98	82
La1Fe1As0.1P0.9O1	5.96
Cr0.1V0.9	2.6125
U1Rh2Si2	1.1
Yb1Pd2Ge2	1.17
La1.72Nd0.1Ba0.18Cu1O4	19.8
V2Hf0.9Nb0.1	9.93
Pd2Y0.25Tm0.75Sn1	3.06
Bi0.1Pb0.4La1.3Sr1.2Cu2O5.83	25
Sr2Y1Ru0.96Cu0.04O6	5.1
Ca1Fe0.78Co0.22As1H1	13.3
Lu0.85Pr0.15Ba1.7Sr0.3Cu3O6.91	77
Y0.5La0.5Ba2Cu3O7.01	86
Sn0.979In0.021Te1	0.936
Ce0.005La0.995	4.935
Ce0.95Nd0.05Co1In5	1.95
Y1Rh2Sn1	4.1
La1Fe0.99Zn0.01As1O0.85	10.04
C0.7N0.3Sr2Cu1O5.35	35
Y1Ni1Pd1B2C1	11.8
La1.725Nd0.15Sr0.125Cu1O4	12.5
Bi2Ni3Se2	0.73
Na1Fe0.975Ni0.025As1	15.4
Ru0.1Ti0.9	3.5
Nb2.88Ti0.12Al1	15
Tl1Sr1.9Cr0.1Cu1O5	37.5
Fe0.6Ni0.4Zr2	0.2
Ba0.6K0.4Bi0.955Pr0.045O3	14.4
Ta0.03Zr0.97	2.01
Mg1C1Ni2.995Fe0.005	6.44
Ti0.5Nb0.25Sb0.25	1.95
Re0.1Ta0.9	1.49
La0.75Sr0.25Cu1O4	14.4
Pb0.99Tl0.01Te1	1.22
Gd1Fe1As1O0.7	53.6
Fe1Te0.65Se0.35	15
La1Ir2Ge2	1.5
Mo0.95V0.05C1	13.9
Ba0.5K0.5Fe1.92Mn0.08As2	15
Y1Ni1.7Mn0.3B2C1	5.7
La7Pd3	1.48
In1Sc1Au2	3.02
Y1Ba1.98La0.02Cu4O8	74.3
Mg1B1.98C0.02	37.53333333
Hg0.85Re0.15Ba2Cu1O4.55	93.7
Ga2Pt1	1.9
Al0.005V0.995	4.82
Hg0.714Tl0.286	3.875
Lu1.92Sc0.08Ir3Si5	3.1
Pt3Th7	0.49
Ba1Fe1.87Co0.13As2	25
Re0.92V0.08	6.8
U0.97Mo0.03	0.65
Hf2Ni1	0.87
La1Pd2Ge1.96Sn0.04	0.82
La0.92Gd0.08Sn3	4.28
Mo0.9Zr0.1C1	11.5
Na0.4Co1H2.6O3.3	2
Pb0.6Cu0.4Sr0.9La1.1Cu1O5.24	27.8
Ga0.01Sn0.99	3.726
La1Pt1Ge1	3.4
Ce1Ni2Ge2	0.216666667
Nb0.4Re0.6	2.43
C0.1N0.9Nb1	8.5
Nd1.5Ce0.5Sr2Nb1Cu2O10	28
Ba0.635K0.365Bi1O3	30.4
Ga0.205V0.795	9.7
U0.98Th0.02Pd2Al3	1.97
Y1Ba1.8La0.2Cu3O7.03	88.85
Th1Ir0.6Ru1.4	2.87
Rh3Th7	2.15
V3Ga0.994Cd0.006	11.2
Ce1Ru0.3Co1.7	0.27
Cu1Se2	2.22375
Y0.75Gd0.25Ni2B2C1	4.52
Nb1Te2	0.5
Ba0.65K0.35Bi1O3	28.2
Si0.025V0.975	4.06
Ho1Ni2B2C	8.6
Rh0.015Ti0.985	1.6
La0.7Pr0.3Ca1Ba1Cu3O7	40
NbSn3	18
Zr3V3O1	7.5
Ga1Si1V3	18.6
La1.75Sr0.25Cu1O4.07	37
Os0.05Zr0.95	5.38
Mg0.8Na0.2B2	38
Y0.4Ca0.6Ba1.1La0.9Cu3O7.12	82
Sr1Pt2As2	5.083333333
Al0.27La0.73	3.82
La1.92Sr0.08Cu0.99Ni0.01O4	0.001
La1Fe0.95Rh0.05As1O1	12
In0.955Pb0.045	3.69
Sm0.9Th0.1Fe1As1O1	51.4
Ce0.85La0.15Ru2	5.35
La1.83Sr0.17Cu0.94Fe0.06O4	26.5
Ir0.96Re0.04	0.142
Tm1Ba2Cu3O6.86	87.2
Y0.95Tb0.05Ni2B2C1	14.42
Tl1.2Sr2Ca0.8Cu2O6.862	60
La1.81Sr0.15Ho0.04Cu1O4	31.65
La1.77Sr0.23Cu0.995Zn0.005O4	18
Ge0.55Nb3.45	4.9
Rh0.005Ti0.995	1.295
La1.65Sr0.35Cu0.9Ti0.1O4	29.9
Bi0.15Ga0.15Nb3Sn0.7	18.04
Ce1Co1In4.75Cd0.25	2.13
Fe1Te0.8S0.2	7.36625
Ir0.71Ru0.29	0.18
Mg1B1.84C0.16	33
V0.75Ge0.1875Al0.0625	11.4
Lu0.55Er0.45Ru1B2	5.26
Hf1Os1As1	3.2
Ba1Fe1.946Pd0.054As2	12.3
Pb1Pt1	7.2
Bi2Te1	8.6
La0.92Tm0.08Sn3	5.17
Ca1Ge3	3.4
La1.72Sr0.28Cu1O4	4.98
Ir0.0875Rh0.0875Os0.825	0.095
H0.04Ta0.96	3.62
Sr0.85Eu0.15Fe1.76Co0.24As2	12.5
Nd1.85Ce0.15Cu0.994Co0.006O4	2.15
Mn0.33Ni0.67U6	1.6
Bi2Sr1.3Nd0.7Cu1O6.417	14.2
B1Ta0.5W1.5	1.94
Re0.67Zr0.33	6.8
Ce1Co1In4.97Sn0.03	1.86
Ba1Fe1.87Zn0.02Co0.11As2	20
Y0.9Ca0.1Ba1.9La0.1Cu4O7.8	79
Fe2As2Ca5Sc2Ti2O10	36
La0.6Ce0.4Ru2	0.727
Ba1Fe1.868Co0.094Cu0.038As2	15.55
Hg0.5Pb0.5Ba2Ca2Cu3O8.45	103
Hg3Mg1	0.48
La0.72Ce0.28Ru2	1.278
In1V6S8	3.9
Mg0.75Al0.25B2	30.2
Nb5Sb4	8.6
Nb3Sn0.6Al0.4	15.4
Ho0.25Y0.75Ni2B2C1	13.8
Eu0.5K0.5Fe1.94Ni0.06As2	23
Y1Rh1Sb1	2.1
Bi0.3Pb0.7	8.63
Nb5Si3	0.345
Os0.432Re0.568	1.18
Nb3Rh0.95Ir0.05	2.38
Ca1Hg3	1.6
La1.905Ba0.095Cu1O4	29
La1.735Nd0.14Sr0.125Cu1O4	15
Sn0.65Tl0.35	7.1
Os0.55V0.45	5.04
Nb3Al0.8Be0.2	17
Nb1Pt1Si1	1.24
Th1Ir0.4Ru1.6	2.87
Y2Dy3Os4Ge10	2.86
Eu0.0153La0.9847	1.58
Nb2.895W0.105Al1	16
B6La1	2.05
Ce0.01La0.99	3.63
Re2Si1	3.8
La1.85Sr0.016Ca0.074Ba0.06Cu1O4	23.5
Ca0.1Ba1.65La1.25Cu3O7.08	45.9
Ba1Si2	5.3
Nb0.97Cr0.03N1	1.2
Bi1.8Pb0.2Sr2Ca1Cu1.98Fe0.02O8	54.8
V2.97Nb0.03Si1	15.8
Y0.9Ba0.1Cu1O4	81
Nb2.1Mo0.9Al1	8.3
Ir0.41Nb0.59	9.8
Ce0.9Pr0.1Ru2	6.55
Cs1Os1O6	3.3
Nd1Fe0.85Rh0.15As1O1	14.7
Ca0.1La0.9Ba1.65La0.35Cu3O7.15	57
Th1Rh2Si2	1.1
Cu6Th1	0.2
La1.85Sr0.15Cu0.99Ru0.01O4	20.5
Ce0.98Th0.02Pt3Si1	0.4
Ti0.72V0.18Al0.1	3.52
Ir0.5Os0.5	1.69
Cr0.099V0.901	3.3
Nb3Rh0.95Co0.05	1.96
Nb3Al0.67In0.33	16
Y1La0.2Ba1.8Cu3O7.06	48.9
Li2Pd1.5Pt1.5B1	4.13
Bi0.3Zn0.7	1.51
Rh0.04Ta0.05Ti0.91	2.3
Ba0.663K0.337Fe2As2	38
O0.91Ti1	0.7
Pr0.65Sr0.35Fe1As1O1	16.5
Mg0.89Li0.11B1.88C0.12	29.9
Li1Ti1.91Cu0.09O4	14.4
Y1Sr0.8Ba1.2Cu2.5B0.5O7	51
Tl0.5Pb0.5Sr2Ca2Cu3O9	113.5
B12Lu1	0.435
Rh0.88Ru0.12Se2	2.28
Fe1Se0.736Sb0.184	8.85
H0.12Ta0.88	2.81
Pb0.5Cu0.5Sr1La1Cu1O5.1	31.9
La1.96Sr0.04Cu1O4.05	40
Ba0.7K0.3Fe2As2	36.85
U0.94Mo0.06	0.74
Nb1Si1As1	8.2
Cd0.75Mg0.25	0.16
La1.3Ba1.5Sr0.2Cu3O6.901	43.8
Al1	1.254033333
La1.5Ba1.3Ca0.2Cu3O6.918	25
B5Hf0.2Mo1.8	8.4
La0.76Th0.24Pb3	1.46
Ir0.85W0.15	0.41
Ta1S0.4Se1.6	3.04
Ge2Mo1	3.055
La1.87Ba0.13Cu0.99Ga0.01O4	4.5
Y1Ba1.9La0.1Cu3O8	64
Cr0.25V0.75	1.36
Ba0.59K0.41Bi1O3	31
Ca0.4Ba1.35La1.25Cu3O6.95	24.8
V3Si0.2Ge0.8	6.1
Ce0.84Y0.16Ru2	4.92
U1Ir2Si2	1.1
Nb3Rh0.98Pd0.02	2.5
Si0.263V0.737	15.8
Al1Nb2Ni1	4.2
Ca0.85K0.15Cu1Cl2O2	24
Ge0.23V0.77	6.4
Pb0.9Sn0.1	7.17
Ga1Sr2Ca3Cu4O10.9	100
Ce1Co1.67Ni0.33	0.46
Mn0.02Ti0.98	1.9
Ta0.92W0.08	2.85
Cu1Co1.95Cr0.05S4	3.4
Cu0.5P0.5Sr2Ca2Cu3O9.25	82
Mg0.7Zn0.15Al0.15B2	28.6
Yb3Co4.3Sn12.7	3.4
Co1Si2	1.306666667
Na1Fe0.995Co0.005As1	9.81
Ce1Ir1In4.946Hg0.054	0.476
Pb2Sr2Eu0.9Ca0.1Cu3O8.1	69
Pb0.36Sn0.64	7.75
Bi2Sr1.3Ca0.7Cu1O6.15	84
Nb0.75Mg0.25B2	4.5
Ti1Se2	0.9
Ca0.3Ba1.45La1.25Cu3O7	28.3
La1.74Nd0.125Sr0.135Cu1O4	21
C1Ga1Mo2	3.9
Sr0.8La0.2Fe1As1F1	24.4
P1W3	2.76
Lu0.9Pr0.1Ba1.7Sr0.3Cu3O6.95	79
Al0.06V0.94	2.83
Mo0.25Ru0.75	2.6
La0.9911Tb0.0089Al2	1.425
Tc0.875Ti0.125	8.7
Nb0.9Ru0.1	2.8
Y0.8Pr0.2Ni2B2C1	8.68
Ca1La1Ba1Cu2.8P0.2O7	90
Pu0.9U0.1Co1Ga5	8.4
La1Ni2P2	2.6
Sr0.925Ba0.075Ti1O3	0.5
La1.877Ba0.123Cu1O4	23.6
Cd0.18Pb0.32Sn0.5	7.5
K1Ni2Se2	0.8
V2.793Ni0.207Ga1	11.9
Bi0.5Cd0.125Pb0.25Sn0.125	8.2
V0.741Ga0.196Al0.063	12.2
Nb0.5Sb0.25Ti0.25	3.05
Sn0.84In0.16Te1	2.2175
Te3Zr1	2.308333333
Cd0.97Hg0.03	0.53
Y0.9Ca0.1Ba1.9La0.1Cu3O6.96	82
La1.9Sr0.1Cu0.975Ni0.025O4	3.65
La1Te1	1.48
Al1Nb2.7V0.3	15.4
Mg0.47Tl0.53	2.75
Nb3Sn0.4Ga0.6	14.6
Ni0.03V0.97	2.11
Bi2Sr1.34La0.66Cu1O6	20
Eu0.6Sr0.4Fe1.715Co0.285As2	13.9
La1.25Ca0.5Ba1.25Cu3O7.137	79.2
Y2.5Dy2.5Os4Ge10	3.8
Nb0.8Ga0.15Ni0.05	9.4
Bi1	5.867142857
La0.85Y0.15Ni1C2	2.08
Lu0.574Dy0.426Ni2B2C1	7.54
Rh0.04Ti0.96	2
Fe0.02Re0.98	1.6
La1Ba2Cu3O6.85	93
Be5Pt1	2.3
Nb0.72Pd0.18W0.1	1.5
Cu1.5Rh1.5S4	4.55
Ca0.67Sr0.33Fe2As2	22
La3Tl1	8.905
Ba0.2Na0.8Fe2As2	19.2
La1.85Sr0.15Cu0.993Fe0.007O4	26.25
Eu0.7Na0.3Fe2As1.4P0.6	25.2
La1Fe1As0.25P0.75O1	7.52
In0.25Sb0.75	4.1
Lu1Os1B2	2.66
Ba0.6K0.4Bi0.8Pb0.2O3	14.7
Bi1Na1	2.25
Ga0.04Sn0.96	3.887
Pb0.18Sn0.74In0.08Te1	2.85
Ir1Nb1	7.9
Yb0.8Lu0.2Ba2Cu3O6.94	89.9
Sr1Al1Si1	4.75
Ce1Ir0.3Co0.7In5	2
Y1Ba1.6La0.4Cu3O7	32.2
La3In0.8Sn0.2	7.8
Nb1.8Ta1.2Sn1	14.1
Lu0.55Pr0.45Ba1.7Sr0.3Cu3O6.92	35
Y1Ni1.98Mn0.02B2C1	15.48
Mg0.97Cu0.03B2	37.58
Pb0.5Cu0.5Sr0.8La1.2Cu1O5.01	38.7
Li1Hf0.22Zr0.78N1Br1	16
Cr0.72Ru0.28	3.468
Hg1Ba2Cu1O4.34	59
Bi2Sr2Ca1Cu2I1O8	58
Mo0.15Ti0.85	4.08
Tl0.4La1Sr1Cu1.6O5	30
Al0.99Li0.01	1.07
Au1Sb2	0.29
Sr2Cu1C0.94B0.06O5	21
Y1Ba1.6La0.4Cu3O7.06	52
Be0.9Ni0.1	1.48
Hg1Mg3	0.16
Tm1Ba2Cu3O7	90.83333333
Pb1Mo6S5Se3	4.3
Pb1Mo6S6Se2	5.4
Bi2Rh3Se2	0.84
Ba0.4Na0.6Fe2As2	28.7
Nb5Si2.4B0.6	7.8
Al0.77Ge0.23Nb3	20.75
Sm1La0.75Sr0.25Cu1O3.95	20
Ca1Ba1La1Cu3O6.85	76
Pb1Mo6S7Se1	8.4
Dy0.01La0.99	3.77
As1Sn1	3.755
Ga5V2	3.57
Be0.858Cu0.142	0.56
La1.5Ba1Ca0.5Cu3O6.801	30
Cd0.17Tl0.83	2.3
Zr1P1.4S0.6	4.99
Mo0.3Nb0.7	2.575
Ta0.455Zr0.545	7.7
La2Cu0.985V0.015O4.021	40
Hf0.2Nb0.8	9.48
Bi0.1Sn0.9	5.34
Sc3.5Dy1.5Ir4Si10	4.465
Ba0.49K0.51Fe1.79Co0.21As2	15
Y0.6Ca0.4Ba1.2La0.8Cu3O7.15	67
La0.06Si1V2.94	15.92
Nd1.85Ce0.15Cu0.91Mn0.09O4	17.9
La1.75Nd0.1Sr0.15Cu1O4	31.75
V2.79Ce0.21Ga1	7.5
Ir0.18Os0.47Rh0.35	0.55
V0.65Si0.1Al0.25	9.9
Lu1Ni1B0.8C1.2	3.2
Lu3Rh4Ge13	2.3
La1.65Ca0.15Nd0.2Cu1O4	30
Er1Ba2Cu3O6.31	55
Ce0.8La0.2Ru2	4.77
Zr2Co0.7Ga0.3	4.97
Pb0.4Sn0.4In0.2Te1	4.12
V0.5Sr2.4Ca3.6Cu5.5O13.55	75
Er1Ba2Cu2.85Zn0.06Fe0.09O6.96	46
Co0.6Rh0.4Zr2	8
Au2Bi1	1.77
Bi1.95Sr1.65La0.4Cu1O6.414	10.4
Ge0.1Si0.9V3	14.4
Hg1Ba2Cu1O4.117	82
La0.936Gd0.064Sn3	3.76
Y5Ir4Ge10	2.76
Ir0.9Pt0.1	0.066
Hf0.32Ta0.68	6.68
V2Hf0.84Nb0.16	10.67
La1Pt1Si1	3.833333333
La0.98Lu0.02	4.643
Nb0.8Ga0.16Ni0.04	10.6
Ce1Rh0.23Co0.77In5	1.38
Nb2.5Ta0.5Sn1	17.6
Ca0.3Ba1.45La1.25Cu3O7.11	65.3
La2.9602Gd0.0398In1	6.04
Nb0.75Si0.25	9
Mg0.95Ti0.05B2	38.5
La1.76Sr0.2Ho0.04Cu1O4	27.85
Y0.7Ca0.3Ba1.7La0.3Cu3O6.96	78
Cu1Te2	1.3
Nb3Al0.952Se0.048	18
Nb0.25Ta0.75C1	9.8
Mg0.9Co0.1B2	34.5
La1.83Sr0.17Cu0.99Ni0.01O4	30.1
Sb1Sn1	1.43
Sr1Fe1.75Pt0.25As2	16.3
Fe1Te0.95Se0.05	6.7
Fe1P1Sr2Sc1O3	15
Bi2Sr1.56La0.44Cu1O6	33
Er1Ba2Cu3O6.78	78.2
La0.6Th0.4Ni1C2	7.7
Th1Ir1.2Os0.8	3.16
Tl0.5Pb0.5Sr4Cu2C0.7N0.3O7	70
B1Mo1Re1	5.09
Ca4Al2Fe2P2O5.8	17
Bi0.07Pb0.93	7.7
In0.05Pb0.95	7.091
Ti0.415V0.585	7.49
Sb1Ta3	0.72
Be22Re0.95Os0.05	9.2
Sn0.91Zn0.09	3.722
Re0.6Ta0.4	1.4
C1Si1	0.725
W5Si1B2	5.8
Zr1Rh1P1	1.525
Bi2Sr2Cu1O6.09	10
As3La4	6.5
Sr1Pd1.98Ag0.02Ge2	2.64
Nb0.3Ta0.7	5.15
Ir0.375Nb0.625	7.9
La1.8Sr0.2Cu0.9727Zn0.0273O4	11.1
Bi1.95Sr1.65La0.4Cu1O6.334	30.5
Au0.1Zr0.9	2.78
Sn0.704Pb0.176In0.12Te1	2.98
Mg1C1Ni2.967Ru0.033	6.1
Lu2Ir3Si4.75Ge0.25	6.2
Hg0.85Re0.15Ba1.6Sr0.4Ca2Cu3O8	130.3
Ba1Fe1.64Ru0.36As2	8.43
La1.822Ba0.178Cu0.99Ni0.01O4	18.2
La1Fe0.975Co0.025As1O1	8.58
Li2Pd3B0.9Al0.1	7.49
Gd1Re1B1C1	4
Lu0.8Ca0.2Ba2Cu3O6.81	52
Pb0.5Cu0.5Sr0.9La1.1Cu1O5.02	38.5
La0.8Th0.2	5.15
La0.9Y0.1Fe1As1O0.6	25.6
Sb2Te3	4.942
Ca0.76Pr0.24Fe1As0.9Sb0.1	43
B1Ta2	1.56
Ti0.64Nb0.1Ta0.26	7.78
Sc5Rh4Si10	8.405
In3Rh1	0.095
La0.8Pr0.2Se1	0.03
Tl1Sr1.5La0.5Ca1Cu2O7	90
Pb0.252Sn0.588In0.16Te1	3.92
La1.5Ba1.4Ca0.1Cu3O6.932	25
Ho1Fe1As1O0.85	49.1
K0.4Sr0.6Fe2As2	36.5
Hg0.8Bi0.2Ba2Cu1O4.2	85
Cd0.8Mg0.2	0.185
Pd0.52Sb0.48	1.65
Nb2.55Ti0.45Sn1	15.6
Bi2Ir1	2.715
Hg4Na1	3.05
Sm1Fe0.94Ni0.06As1O1	9
La1Ba2Cu3O6.95	74
Sr1Pd1.8Ag0.2Ge2	2.52
Fe0.1Ni0.9Zr2	2.65
La1.83Nd0.1Ba0.07Cu1O4	16
Ce0.02La0.98	2.58
Ba4Na2Ge25	0.84
Y0.8La0.2B6	5.8
Zr1Pd2In1	2.19
In0.017Sn0.983	3.625
U1Pd2Al2.85Ga0.15	1.15
Ca1Al0.9Ga0.1Si1	6.54
Pb0.57Sn0.43	7.45
La1Ru2Si2	3.5
Ir0.3Mo0.4Re0.3	9.5
Tl1C1Sr2Ba2Cu2O10	68.2
Hf1V1.85Fe0.15	7.04
La1.85Sr0.15Cu0.977Ga0.023O4	0.9
Ba1Ag0.3Si1.7	3.2
Nb0.75Ti0.15Zr0.1	9.7
Ta1Se0.7Te1.3	0.27
Nb2.7Zr0.3Sn1	18.1
Be0.86Pb0.14	9.7
P1Rh2	0.65
Hg0.85Re0.15Ba2Cu1O4.53	96.3
La1.868Sr0.132Cu1O4	35.5
Hg1Ba2Ca2Cu3O8.2	104.5
Ru0.452V0.548	4.2
As0.33In1Te0.67	0.85
Rh0.06Ti0.94	2.6
Ca1Fe1.874Co0.126As2	14.8
Er0.8Tb0.2Ni2B2C1	5.2
Mo0.65Pt0.05Re0.3	8.9
Ba0.95Rb0.05Ti2Sb2O1	4.25
Y0.5Ca0.5Ba1.5La0.5Cu3O6.94	82
Y1Cu2.98Zn0.02O7	84.5
Hg1Ba2Cu1O4.3	81
Sn1Ta1V2	2.8
Th1Pd3B3C1	21.5
La1.875Ba0.065Sr0.06Cu1O4	10.4
Zr2Co0.75Cu0.25	4.89
Ba0.5K0.5Fe1.96Mn0.04As2	25.85
Tl2Ba2Cu1O5.989	10
La1.83Sr0.17Cu0.99Zn0.01O4	25
Tl2Ba2Cu1O6.12	87.8
Mg0.8Li0.1Al0.1B2	31
Hg0.75Ba2.07Ca2.07Cu3.11O8.136	132.9
Gd0.002Th0.998	0.714
Nb1Rh1P1	4.25
Mo0.95Hf0.05C1	12.7
Fe1Te0.88S0.12	6.8
Ba8Si41Al5	6
Er1Ba2Cu3O7	92.03333333
Ba1Ti2Sb0.8Bi1.2O1	4.02
La0.9Th0.1	5.62
In0.2Si0.8V3	16.2
Ir5La1	2.13
Nb0.5V0.5	4.25
Lu1Ir2Rh2B4	3.08
Y1Ni1.95Cu0.05B2C1	14.7
V2.79Mo0.21Si1	5.59
Tl2Ba2Ca2Cu3O9.83	114
Zr0.9Mo0.1	4.3
Tm0.7Pr0.3Ba2Cu3O6.95	64.1
Ca0.75K0.25Cu1Cl2O2	24
Nb1P1S1	12.5
Au1Pb2	3.76
Rh0.01Ti0.99	1.78
Y0.86Gd0.14Ni2B2C1	10.475
Mg1B1.89C0.11	33.85
Tl1Sr1.65Th0.35Ca1Cu2O7	55.3
Lu1.86Y0.14Fe3Si5	3.51
Al0.25La0.75	3.98
La1.855Sr0.145Cu0.99Ni0.01O4	33
Y1Ba2Cu2.94Fe0.06H1O7	30
Ti0.3Zr0.7	1.36
Os0.084Re0.916	1.88
Hg1Ba2Cu0.97Zn0.03O4.027	28
Ce1Rh0.6Ir0.4In5	0.62
Er0.9Gd0.1Rh4B4	6.88
Sr0.81Nd0.19Cu1O2	18
Pd2Y0.95Gd0.05Sn1	2.41
Ta0.75V0.25	2.65
Tl1Sr0.7Ca0.3La1Cu1O5	32
Mg1C1Ni3	6.91125
Au0.1Sb0.8Te0.1	6
La1.04Pr0.85Sr0.11Cu1O4	17
Er1Ba2Cu2.94Zn0.03Fe0.03O6.94	76
Hf0.8Ta0.2V2	9.54
Dy1Th3.4Ru0.6B4	4
Tl1Ba2Ca0.65Y0.35Cu2O7	102
Fe1Te1	1.5
Sn0.552Pb0.368In0.08Te1	2.16
Y1Ba1.5La0.5Cu3O7.22	36.6
Hf0.99Rh0.01	0.85
Pd0.72W0.28	0.345
La1.81Sr0.19Cu0.99Ru0.01O4	26.5
Te1	3.94125
Y1Pd2Al3	2.2
Mo0.15Nb0.68Pd0.17	1.22
Ho1Ba2Cu3O7	92.475
Re2Sc1	1.71
Fe1Te0.8Se0.2	10.5
Bi0.625Pb0.375	8.05
V0.751Sb0.208Al0.041	3.4
Os0.32Rh0.68	0.0376
Cu1La1	6
Tl1Sr2Ca0.6Pr0.4Cu2O7	70
Pb1Sb1	4.05
Fe0.98Co0.02Se0.3Te0.7	10.3
Nb3Sn0.1Sn0.9	16.2
La0.92Lu0.08	3.72
Th1Ir0.1Os1.9	2.25
La1Fe1As0.15P0.85O1	11.67
Ho1Rh3.6Ru0.4B4	6.42
Ca0.2Ba1.55La1.25Cu3O7.03	34.7
V0.5Sr2.3Ca4.7Cu6.5O15.5	75
La0.89Sr0.11Fe1As1O1	25.5
La1.85Sr0.15Cu0.989Zn0.011O4	23.2
Nb0.25Sn0.25Ta0.25V0.25	6.2
Ba2Sr6Si46	4.1
La1.82Sr0.18Cu0.97Co0.03O4	3
Nb0.25Sb0.25Ti0.5	2.05
Ba1Fe1.88Ni0.12As2	18.6
Cu1Rh2S4	3.794
Tl1Sr1.6Cr0.4Cu1O5	48
Ce0.99La0.01Pt3Si1	0.57
Si0.9V3Ge0.1	14
Mo0.9Ti0.1C1	13.1
Nb3Sn0.85Tl0.15	18.2
Y1.9Dy0.1Fe3Si5	2.75
Th0.67Nd0.33Ru2	1.51
In0.5Sn0.5	7.175
Ba1Fe1.85Zn0.04Co0.11As2	18.5
Nb0.24Tc0.76	12.9
As0.15In0.15Nb3Sn0.7	17.99
La0.95Ca0.05Ba1.5Sr0.5Cu3O6.878	66
La1.79Sr0.21Cu0.99Zn0.01O4	20
Mn0.67Ni0.33U6	2.7
V2.79Mn0.21Si1	15.5
Y1Ba1.9La0.1Cu3O6.99	90.675
Ni0.031Ru0.969	0.36
Hg1Ba2Cu1O4.01	64.5
Re0.35W0.65	6.75
Nb3P1	2
Hg0.15Pb0.85	6.75
Au0.328Ga0.672	1.668
Sm1Fe1As0.5P0.5O0.85	19.35
Ge2Sc1	1.3
Sn0.8In0.2Te0.75Se0.25	3.7
Zr2Ru3Si4	5.7
Hg0.7Bi0.3Sr2Ca2Cu3O8.35	107
Rh1Ta1	2
Mg1B1.96F0.04	30
V0.709Ga0.151Al0.14	9
La1.1Ba1.4Sr0.5Cu3O6.954	50.1
Lu0.7Ca0.3Ba2Cu3O6.78	54
Ag1La1	1.073333333
Cr0.75Rh0.25	0.072
Ba1Fe1.48Ru0.52As2	20.05
La1.8Sr0.2Cu0.9952Zn0.0048O4	28.6
Ce1Co0.7Ru0.3In5	2.13
Dy0.8Tm0.2Ni2B2C1	3.42
Mg0.93Al0.07B2	35.8
Ba8Si42Cu4	2.9
In0.5Nb3Zr0.5	6.4
Dy0.85Tm0.15Ni2B2C1	2.3
Nb3Rh0.95Pd0.05	2.49
Mo3Al2C1	10
Zr1Os1Si1	1.72
Sb0.04Sn0.96	3.76
Mo1.75Ru1.25B2	3.7
In0.98Pb0.02	3.45
Hg1In1	3.81
Tl1Sr2Ca0.3Y0.7Cu2O6.97	92
V0.784Ga0.172Al0.044	9.4
Fe0.031Ru0.969	0.054
Lu0.87Gd0.13Ni2B2C1	9.715
Ba0.85Na0.15Fe2As2	5.3
La3Rh4Sn13	3.1
Hg0.92Ba2.05Cu1.03O4.087	70.3
Ba2Bi3	4.44
Ge5La1	7
Rh0.105Ru0.895	0.27
Hg0.8Bi0.2Sr2Ca2Cu3O8.35	102
La0.81Sm0.06Sr0.13Fe1As1O1	18.5
Ru1Sr2Gd0.82Nd0.18Cu2O8	21
Eu1.5Ce0.5Sr2Cu2Nb1O9.955	21
Tl1Sr2Ca0.65Th0.35Cu2O7	55.3
Ba1Fe1.898Co0.102As2	18.6
Pd0.04Ir0.96Te2	2.99
Li1Zr1N1Cl0.255Br0.745	14.1
Mn0.01Ti0.99	1.2
Y0.8Pr0.2Ba2Cu3.925Fe0.075O8	10
Pd2Hf1In1	2.4
Cr0.4Mo0.6	0.095
Nb2Pd1S4.5Se0.5	4.27
Re1Ti1O5	5.71
Au1.6Pd0.4In1Y1	2.64
Nb0.5Zr0.5	10.122
La1In0.75Sn2.25	0.67
Ca0.4Nd0.6Ba1La1Cu3O7.19	21.9
Si0.3V0.7	16.95
Nb3Al0.9Se0.1	17.6
Pd0.3Zr0.7	2.53
La1.85Sr0.15Cu0.978Zn0.022O4	13.6
Ba1Ag0.2Si1.8	3.2
Tl1Sr1.75Th0.25Ca1Cu2O7	51.6
Ru0.5W0.5	5.41
Au0.22Nb0.78	7.6
Nb2Ta1Sn1	16.4
Ba1Fe1.784Co0.216As2	14.6
Tm2Fe3Si5	1.3825
Y1Ba2Cu2.97Ti0.03O6.92	82
Cr0.67Os0.33	1.03
Nb0.75W0.25C1	13.1
Sr0.66Eu0.34Fe1.76Co0.24As2	9.82
Ba0.5K0.5Fe1.7Zn0.3As2	7.86
Os0.3Re0.7	1.54
Ru0.925Sn0.075Sr2Gd1Cu2O8	37.8
Ga9Ir2	2.225
Ca1Tl3	2.04
In0.04Pb0.96	7.075
Tm1Ni1.84Fe0.16B2C1	3.99
Nb2.85Zr0.15Sn1	18.1
Rh0.08Ti0.92	3.5
Au0.25Te0.75	1.85
V3Ga0.975Bi0.025	14.7
Er1Ba2Cu3O6.935	88
Ti0.576V0.384Ru0.04	5.57
Bi0.15Ge0.15Nb3Sn0.7	17.75
Ba8Si34Ge12	4
Sn0.9405Ge0.0095In0.05Te1	1.61
Ba1Fe1.2Ru0.8As2	5.02
Pd2Y1Sn1	4.55
In2Mo15Se19	1.5
V3Si0.9Al0.1	14
Ba0.2K0.8Fe2As2	12.8
Ca0.2Ba1.55La1.25Cu3O7.07	46.1
Ba0.76Na0.24Fe2As2	15.9
Pd0.04Rh0.29Zr0.67	8.56
Nb0.5Ti0.1Zr0.4	10.3
Ir0.965V0.035	0.147
Ge0.15Nb3Pb0.15Sn0.7	17.82
Ba0.48K0.52Bi1O2.9	21.1
La1Sb2	0.8
Mo0.0006Re0.9994	1.697
La1.85Sr0.15Cu0.975Ga0.025O4	0.35
Tl1Bi1Te2	0.141
Pb1Mo6S1Se7	7.13
Ba1Fe2As1.34P0.66	28.575
Nb3Sn0.6Sb0.4	15.8
Mo0.05Rh0.04Ti0.91	3.3
La1Fe0.995Zn0.005As1O0.85	14.1
Re1	2.581333333
Nb0.9Pd0.1	3.42
Bi2Sr1.76La0.24Cu1O6	24
Ir0.75Rh0.25	0.026
Ca1Fe1.94Ni0.06As2	15
Pb1Mo6Se8	3.77
Sb0.02V0.98	3.29
Nb3Ga0.95Ge0.05	15.35
La1Pt2Ge1.8Sn0.2	1.3
Nb1Pb1S3	2.66
Pr1.85Ce0.15Cu0.96V0.04O3.98	22.4
Tm1Ba2Cu3O6.96	89.88
Ba1Fe1.82Co0.18As2	20.7
Y1Ni1.8Co0.2B2C1	6.75
Al1Pd1Mo6	2.1
Co0.92Mn0.08U6	2.2
Lu2Ir2.97Rh0.03Si5	4.6
Tl1Sr1.5Gd0.5Ca1Cu2O7	79
V2Hf0.87Ta0.13	10.45
La1In1.5Sn1.5	1.19
Ba0.5K0.5Fe2As2	35.28
Sr1Pd1.8Ni0.2Ge2	3.15
Ga0.8Ge0.2V3	13.6
Sr0.92Sm0.08Cu1O2	43
Y1Ba2Cu2.88Ti0.12O6.88	68.4
B5Mo1.7Nb0.3	8.3
Nd1.85Ce0.15Cu0.99Fe0.01O4	13
Ba0.65Rb0.35Fe2As2	35.8
Lu1Ru2	1.545
Lu0.5Y0.5Ni2B2C1	14.9
Nb0.47Ta0.53	6.2
Er1Ba2Cu3O6.85	93
B5Mo1.7Ta0.3	7
Bi2Sr2Cu1O6.14	14
La1.805Nd0.08Sr0.115Cu1O4	27.5
Pd2Hf0.5Y0.5Al1	2.9
Hg1Ba2Cu1O4.103	92.5
Ho0.15Lu0.85Ni2B2C1	15.1
Sr0.9Gd0.1Cu1O2	43.5
Ru0.95Ir0.05Sr2Gd1Cu2O8	32.5
La1.9Ba0.1Cu0.99Ga0.01O4	14.3
Er1Rh1.6Ir2.4B4	2.11
Zr0.99V0.01B2	6.4
V2.799Cr0.201Ga1	12.6
Ce1Cu2Si1.9Ge0.1	0.2
Ce1Co1In4.945Cd0.055	1.92
Bi2Sr2Sm1.64Ce0.36Cu2O10.24	16
Fe0.98Mn0.02Se0.5Te0.5	14.4
Tl1Ba2Ca0.9Y0.1Cu2O7	86.1
La0.8Pr0.2Pb3	1.34
Mg1B1.7Be0.3	32.9
La1.85Sr0.15Cu0.966Ni0.034O4	9.4
Y1Ba2Cu3.84Co0.16O8	54.3
B1Mo1	0.25
La1.475Nd0.4Ba0.125Cu1O4	7.5
Dy0.6Tm0.4Ni2B2C1	5.77
Mg0.7Be0.3B2	39
Sc0.05Zr0.95	0.11
Sr2Cu1C0.96B0.04O5	7
Nb0.016Ta0.984	4.47
Ba0.37K0.63Bi1O2.952	8.71
Cd0.6Mg0.4	0.016
La0.9941Tb0.0059Al2	1.996
O3Sr1Ti1	0.213333333
Ba1Pb0.8Bi0.2O3	9.875
Os0.0275Re0.9725	1.84
Cr0.82Ir0.18	0.75
Nb0.11Re0.78Ta0.11	8.8
Y1Ba1.97La0.03Cu3O6.96	93.2
Mg0.96Mn0.04B2	32.3
Ho0.0422La0.9578	1.2
K0.9Bi1.1O3	8.35
Ba0.7K0.3Bi1O3	29.9
Y1Rh1Al1	0.9
Ti0.595V0.255Al0.15	2.36
Y0.8Sc0.2Ru1B2	8.1
La1Ni1As1O1	2.71
Bi2Se3	4.898
Ti1Rh1Si1	5.1
La1.81Sr0.19Cu0.94Fe0.06O4	28.6
Mg0.9Li0.1B1.82C0.18	28.5
La1.35Pr0.5Sr0.15Cu1O4	34.3
Er1Ba2Cu2.82Zn0.18O6.91	50
Nd0.4Ce0.6Co1In5	0.87
Ir0.7Y0.3	2.16
Al1Th2	0.045
Tc0.9W0.1	10.4
Ce1Co1In4.5Cd0.5	1.35
La0.9Pr0.1Ba1.5Sr0.5Cu3O6.904	44
Nb0.7425Zr0.0075Al0.25	17.4
La1.835Sr0.165Cu0.995Ni0.005O4	33
Hg1Ba2Ca2Cu3O8.22	108.5
Hf0.661W0.339	2.51
Bi2Sr1.6La0.4Cu1O6.35	20
Ca0.6Nd0.4Ba1La1Cu3O7.1	48.6
Al2Ca1Si1	5.8
La1.55Ca0.15Nd0.3Cu1O4	28
La1.2Ba1.5Ca0.3Cu3O6.72	27
V3Si0.6Ge0.4	8.7
La1.8Sr0.2Ca1Cu2O5.96	54
Nb3Ga0.8Zn0.2	16.2
Cr0.1Nb0.9	4.83
Pb2Sr2Y0.5Ca0.5Cu3O8.6	65
Ca1Hg1	1.6
Lu0.6Pr0.4Ba2Cu3O7	56.55
Tl0.7Bi0.3Sr4Cu2C1O10	49
Nb3Sn0.73Ge0.27	8.2
La1Ru2P2	3.933333333
La1.77Sr0.23Cu0.96Mn0.04O4	37
Nb3Rh0.5Pt0.5	6.25
Pb2Sr2Dy1Cu3O8	76.5
Mg0.988Fe0.012B2	33.45
Nb1Se3	3.736666667
La1.1Ba1.5Ca0.4Cu3O7.25	35
La1.7Ba0.3Cu1O4	9.7
Cu0.5P0.5Sr2Ca1.7Y0.3Cu3O9.4	50
C2Pt1U2	1.47
Al1Sr2Ca1.4Y0.6Cu3O9.1	14
Y1Ba1.9La0.1Cu3O6.8	57.9
Rh0.7Ru0.3Se2	0.62
La1.79Sr0.21Cu0.96Mn0.04O4	37
Ce1Fe0.88Co0.12As1H1	23
Pb0.985Tl0.015Te1	1.4
Sr1Pt2Ge2	10.2
Cu0.82Ge0.18	0.13
Nb3Sn0.94Al0.06	18
Hg0.9W0.1Ba2Cu1O4.2	89
Ta0.2Zr0.8	5.56
Er0.4Tb0.6Ni2B2C1	2
Pd2Yb1Pb1	2.65
La0.9Ca0.1Fe1P1O1	5.67
Ir0.99Ta0.01	0.116
Ir1Zr3	2.13
Lu0.05Dy0.95Ni2B2C1	5.325
Bi0.15In0.85	5.3
Ba1Ti2Sb1.6Bi0.4O1	3.47
Y1Ba1.8La0.2Cu3O6.85	51.4
La0.3Ce0.7Ru2	2.134
La1Ru2.97Fe0.03Si2	6.22
Hg1Ba2Ca2Cu3O8.27	135
Nb0.7Ta0.3	6.985
Mg0.97Fe0.03B2	32.96666667
Ce1Cu2Ge2	1.32
Ba0.805K0.195Fe1.738Co0.262As2	14
Ba1Pb0.75Sb0.25O3	3.5
Y1Ni1.8Cu0.2B2C1	11.55
Hf1V2	8.984
Ta1Se1.7Te0.3	0.785
Nb2.7V0.3Sn1	15.9
Th1Ir2Si2	2.215
Lu0.5Pr0.5Ba2Cu3O6.75	40.1
Nb0.98Ta0.02	9.02
Mg1C1Ni2.7Ru0.3	2.8
Ce1Pt2.94Ni0.06Si1	0.545
Ta0.96W0.04	3.4
La2.4Se4Y0.6	3.92
Cu1Se1Te	1.6
Cu0.5P0.5Sr2Ca1.8Y0.2Cu3O9.45	75
La1.02Pr0.85Sr0.13Cu1O4	22
La0.2Ce0.8Ru2	4.227
Nb1.71V1.29Au1	1.6
Na1Fe0.972Co0.028As1	20.1
Sr0.2La1.8Cu0.95Co0.05O4	16
Nb2In1C1	7.5
La1.64Eu0.2Sr0.16Cu1O4	10
La1.85Sr0.15Cu0.995Zn0.005O4	32.3
Bi2Sr2Ca1Cu1.99Fe0.01O8	74.1
Mo1.935Zr0.065B1C1	6.2
Ca0.3Ba1.45La1.25Cu3O7.05	46.4
Sn0.6In0.4Te1	4.51
La0.951Lu0.049	4.37
Sm1Fe0.84Ir0.16As1O1	17.3
Ca0.2Ba1.55La1.25Cu3O7.05	41.1
La1Ir1P1	5.3
Ru1Sr1.6Ba0.4Gd1Cu2O8	39
La0.9985Tb0.0015Al2	2.9
Fe1Se0.1Te0.9	10.03333333
Mg0.93Li0.07B2	37.8
Mo1.9Nb0.1B1C1	6.7
Er1Ni1.965Fe0.035B2C1	7.31
Fe1Se0.13Te0.87	6
Al0.06Au0.92In0.02	0.0619
Hg0.9Re0.1Ba2Cu1O4.33	87.2
Ca0.2La0.8Ba1.55La0.45Cu3O7.16	68
C8Rb1	0.0241
Nb2.94Ta0.06Al1	17.7
La0.15Y0.85	0.1
Nd1.85Th0.15Cu1O3.98	17
Ir0.825Ru0.1Os0.075	0.16
Ca0.78Ce0.22Fe2As2	36.2
Nb0.38Re0.62	2.44
Ta0.025Ti0.975	1.3
In0.75Sn0.25	5.95
Ga3Zr5	3.85
Mo0.8Ti0.2C1	12
Sn0.8075Pb0.1425In0.05Te1	2.81
V0.741Ga0.152Al0.107	11.4
Fe1Se0.3Te0.7	14.33333333
Sn0.6001Pb0.1999In0.2Te1	3.59
Nb0.69Sn0.25Ta0.06	17.8
S1Se1Ta1	3.7
Nd1Fe1As1O0.85	51.45
In2Sb1Te2	1.06
Ga7Pt3	2.9
Tb0.56Ca0.44Fe1As1O1	15.6
Bi0.26Tl0.74	4.275
Cu0.025V0.975	4.45
Fe0.5Ba1Sr1Tm1Cu2.5O7.432	40
Mo0.98Nb0.02Ga4	8
Tl2Ba2Cu1O6.16	64.9
C0.4Mo0.6	10.1
Sc2Fe3Si5	4.57
Ca1Al0.5Ga0.5Si1	3.73
Y1Ba1.6La0.4Cu3O7.083	49.4
Sn0.949In0.051Te1	1.653
Li2B1Pd3	7.61
V0.77Si0.21Al0.02	11.7
La1Ba1.25Ca0.75Cu3O6.958	79.9
Y1Ni1.5Pd0.5B2C1	12.1
Cu0.5Ge0.5	3.3
Ba2Bi2.25Sb0.75	4.06
Rh0.1Zr0.9	9.9
In0.97Pd0.03	4.45
Ce1Ir1In4.996Sn0.004	1.043
C0.7N0.3Sr2Cu1O5.45	31
Y0.6Th0.4Ni1C2	7.85
Fe1Se0.5S0.5	2.75
Hg0.75Ba2.07Ca2.07Cu3.11O8.187	135.4
La2.82Pr0.18S4	4.33
Bi0.5La1.5Sr1Cu2O6.02	28
Mg0.99Fe0.01B2	34.7
Ir0.55Os0.15Rh0.3	0.095
In0.62Tl0.38	2.76
Ga0.296V0.704	12.1
Au0.22La0.78	3.4
As1Ge1	3.5
Nb0.037Ta0.963	4.51
Ag0.81In0.19	0.0074
Y0.5Th0.5Ru3B2	1.53
Rh1Te2	0.755
Hg0.95Re0.05Ba2Cu1O4.37	96
Bi2Sr1.6Ca1.2La0.2Cu2O8.27	86
U1Ru2Si2	1.231538462
La1.9Sr0.1Ca1Cu2O6.03	43
Fe0.4Ni0.6Zr2	1.78
C2La1	0.72
La0.84Pr0.16	2.2
Er0.45Ca0.4Hf0.15Ba2Cu3O7.1	66
Ir0.05Rh0.04Ti0.91	4
Bi2Te3	3.7325
Sr1Pd1.9Pt0.1Ge2	2.89
Rh0.027Zr0.973	3.6
La1Ba1Ca1Cu2.9Ni0.1O6.85	45
Nd0.85La1Th0.15Cu1O4	16
Tl1Sr1.5Yb0.5Ca1Cu2O7	84
Y1Sr2Cu2.65Ti0.35O7.1	53
Hg0.6Pb0.4Ba2Ca2Cu3O8.4	120
Re24Sc5	2.2
Pb0.95Tl0.05	3.5275
Hf1Pd2In1	2.86
Sr1Pd1.92Pt0.08Ge2	3.23
Al0.06Au0.92Ga0.02	0.09
La1.82Sr0.18Cu0.97Fe0.03O4	29
Nb3Al0.81Ge0.19	17.6
Y0.95La0.05Ba2Cu3O6.58	93.65
Sr1Au1Si3	1.65
Tl1Sr1La1Cu1O5	32
La1.9Sr0.1Cu1O3.997	32
Y3Os4Ge13	3.9
Ag0.1Tl0.9	3.57
Ca1La1Ba1Cu2.88Fe0.12O7	28
Ba0.85Na0.15Ti2Sb2O1	5.11
Mo1.8W0.2B1C1	6.82
Bi0.86Tl0.14	6.5
Ca1Al0.8Ga0.2Si1	5.6
Ir0.845Ru0.155	0.11
Ru2Zr1	2.053333333
La1.937Sr0.063Cu1O4	11.7
Cu1S1Se1	1.625
Fe1Te0.54Se0.45S0.01	13.3
La3Pd5Si1	1.4
Cr0.5Ru0.5	1.3
Sr1Pd2As2	0.92
P1Sn1	2
V3Ge0.9Al0.1	8.8
Ga0.4Nb0.6	20.3
La1.1Ba1.5Ca0.4Cu3O6.82	72
Ba0.805K0.195Fe2As2	15
Be0.96Re0.04	9.5
Er1Ba2Cu3O6.92	90
P3Sn4	1.24
La1Fe1As0.6P0.4O1	4.3825
Tl1Sr2Ca1Cu2O6.58	43
Ti2In1C1	3.1
Mo1Rh1	1.97
Sb0.25Ti0.75	6.26
Mg1B1.95C0.05	36
Bi1Pd1	3.746666667
Pr0.8Sr0.2Fe0.8Co0.2As1O1	11.5
Se3Ta1	2.1
V2.781Co0.219Ga1	8.4
Ir0.1Os0.3Rh0.6	0.21
Nb3Al0.67Ga0.33	18.7
Tm1Ni1.9Fe0.1B2C1	6.64
Sr1Ga0.7Si1.3	3.17
Y1Ba1.9La0.1Cu3O6.92	90
Pb0.4Tl0.6	4.67
Nb3Sn0.6Ga0.4	16
B2Re1	6.3
Bi1.6Pb0.4Sr6Cu3C2O16	54
Ir0.95Pd0.05	0.05
Al0.03Au0.92In0.05	0.045
Zr1P0.6Se1.4	4.11
Tc0.1V0.9	1.5
Ba1.7K0.3Pb0.95Bi0.05O4	11
Sc4.5Dy0.5Ir4Si10	6.95
Y1Ba1.95La0.05Cu3O6.96	93.8
Pt1Si1	0.88
Hg0.95Re0.05Ba2Cu1O4.372	97
U0.99Y0.01Pd2Al3	1.11
Y0.7Ca0.3Ba1.7La0.3Cu3O6.92	82
Y1Ba1.96La0.04Cu3O6.96	93.6
Rh0.5Pd0.5Pb2	1.7
Pr1.85Ce0.15Cu0.993Ni0.007O4.065	7.02
Bi2Sr1.6Nd0.4Cu1O6.32	23.1
Nb3Al0.956Si0.044	18.5
Tl1Sr1.2La0.8Cu1O5	27
Sm1.5Ce0.5Sr2Cu2Nb1O10	25
La0.97Nd0.03Pt1Si1	3.27
La1.69Nd0.2Ba0.11Cu1O4	8.2
Th2Zn1	0.67
Er0.187Ho0.813Rh4B4	6.43
Dy0.2Tm0.8Ni2B2C1	9.75
La1.81Sr0.19Cu0.98Mn0.02O4	37
Ce0.8Pr0.2Ru2	5.82
Sb2Yb1	1.3
Nb2.85V0.15Sn1	17.1
Lu0.8Pr0.2Ba1.7Sr0.3Cu3O6.93	75
Au0.7Nb3Pt0.3	12.5
Rh1Sn2	0.6
Mo0.33Re0.67	5.845
Pd2Y0.8Dy0.2Sn1	1.4
La0.7Pr0.3Ba2Cu3O7	57.1
Ti1Ru1P1	1.315
Ce0.94La0.06Ru2	6.55
La1.85Sr0.15Cu0.9975Co0.0025O4	34.8
Pd1Th2	0.75
Ce1Rh0.2Co0.8In5	1.57
Bi0.54Cd0.2Sn0.26	3.69
Tl1Ba2Ca1Cu2O8	105.9816667
La1.8Sr0.2Cu0.9928Zn0.0072O4	27
Ru0.4V0.6	1
Nb3Sn0.8Sb0.2	16.5
Ga0.58Sb0.42	1.17
Ba0.75K0.25Fe2As2	28.45
Th0.25Zr0.75	6.29
La1.812Sr0.188Cu1O4	33.7
Hg0.97Tl0.03	4.109
La1.25Ba1.45Ca0.3Cu3O7.15	75.2
Li1Zr1N1Cl0.525Br0.475	14.3
Fe1Se0.9S0.1	10.27
Ba1Pd0.2Si1.8	2.91
Mg1C1Ni2.6Co0.4	7.1
Sr1Fe1.4Ru0.6As2	19.8
Ba0.63K0.37Fe2As2	39
Ba0.6K0.4Bi0.6Pb0.4O3	9.2
La1.7Sr0.3Cu0.9Mn0.1O4	37
Ga3Sc1	2.1
Bi1In2	5.584
La3Se4	8.326
Ir0.69Y0.31	1.98
Ag0.845Sb0.155	0.037
Tb1Fe1As1O0.9	22.8
C1Ta2	1.63
Ca1Fe1.75Co0.25As2	14.1
Mo0.45Tc0.55	14
Bi3In5	4.189
Sm1.85Th0.15Cu1O3.98	1.8
La1S1	0.84
La0.997Gd0.003Al2	1.89
Sr1Ga0.75Si1.25	3.67
Mo3Sb7	2.97
Ho0.75Lu0.25Ni2B2C1	8.81
Nb0.405Ta0.595	5.72
Ca1Fe1.87Co0.13As2	17.2
Ce1Ir1In4.875Cd0.125	0.194
Mo0.202Zr0.798	5.25
K1Bi1O3	9.6
Nb0.75Rh1.25	2.7
Hg1Ba2Cu1O4.081	98
La1.9Ca0.1Cu1O4	20.5
Ba1Ga0.78Si1.22	4
Nb0.85Rh0.15	3
Y1Ba1.9La0.1Cu3.972Zn0.028O8	48.7
Ce1Co1In4.92Sn0.08	1.22
Ti0.64Nb0.28Ta0.08	8.74
Pb0.42Sn0.42In0.16Te1	3.805
Nb0.08Ta0.92	4.54
Mo0.95Ti0.05C1	13.5
Eu0.0034La0.9966	3.95
La1.3Ba1.5Ca0.2Cu3O6.7	20
La1Ba2Cu3O7	89.6
Y1Ni0.82Bi2	4.1
Lu2Fe3Si5	5.492222222
La1.85Sr0.15Cu0.9825Co0.0175O4	13.2
Mg0.9Li0.1B2	36.91666667
La1.25Ba1.65Ca0.1Cu3O7.15	57.3
Au1Te2	1.366666667
Bi1Pb1Sr1.5La0.5Cu1O6	16.3
As0.15Bi0.15Nb3Sn0.7	18.07
Nb0.75Al0.21Ge0.04	19.85
Rh0.35V0.65	1.075
Ti0.96V0.04	2.7
Bi4Rh1	1.966666667
Al0.2La0.8	4.43
Er1Ba2Cu2.76Zn0.06Fe0.18O6.97	25
Y1Ba1.5La0.5Cu3O7.08	38
La0.5Pr0.5Ba2Cu3O7	51.7
Ba0.88K0.12Fe2As2	10
La1.85Sr0.12Ca0.016Ba0.014Cu1O3.99	34.1
Rb0.6Bi1.4O3	11
Bi0.6Sn0.4	7
La1.25Ca0.15Ba1.6Cu3O7.052	45.6
Ba0.47K0.53Bi0.972Pr0.028O3	4
Mo0.2Nb0.64Pd0.16	0.94
Ce0.013La0.987	3.4
Ti0.4V0.6	7.38
Nb3Rh0.98Os0.02	2.42
Cu7.5Sr2Ca6Cr0.5O17.1	10
Sm1Fe1As1F0.15O0.85	44.48888889
Y1Ba2Cu3.99Ni0.01O8	78.4
Sm1Fe1As0.9P0.1F0.12O0.88	36.35
Y0.76Ca0.24Ba2Cu2.76Co0.24O6.84	85
Sc1Mo6S7	2.67
Bi1Zr3	2.84
La1.7Gd1.3Ca1Ba2.2Sr0.8Cu6.44In0.56O16.6	30
Li0.5Ti1N1Cl1	16.5
Ce1Fe1As1F0.11O0.89	47
Bi1.8Pb0.2Sr2Ca0.8Nd0.2Cu2O8.21	87
Ca1.7Na0.3Cu1Cl2O2	27.6
P1Rh1	1.22
Y1Ba2Cu3.939Ni0.061O8	63.5
Ho1Rh3.6Ir0.4B4	5.09
C0.96Nb1	9.8
Y1La1Ba4Cu6O13.95	72.2
Gd0.75Ca0.1Hf0.15Ba2Cu3O6.89	82.7
Y0.85Ca0.15Ba2Cu2.85Zn0.15O6.85	43
Gd1Ba2Cu2.64Fe0.36O6.99	21
Y0.6Pr0.4Ba2Cu3O6.61	26
Y1Ba2Cu3O7.19	89
La1Fe4P12	3.075
Na0.31Co1H2.6O3.3	4.27
Cu1Rh1.6Sn0.4Se4	0.57
Y1Ba2Cu2.9Zn0.1O6.99	43.5
La0.995Y0.005Fe0.995Mn0.005As1F0.11O0.89	2.89
Tm1Ni1.99Co0.02B2C1	10.3
Pd0.285Zr0.61O0.105	2.09
Y0.85Ca0.15Ba2Cu3O6.58	80.6
Y0.7Pr0.3Ba2Cu3O6.942	60.6
Ir1V2	1.39
K0.77Zr1N1Cl1	13.5
Ce1Fe1As0.9P0.1F0.05O0.95	19.3
Sn0.95In0.038Te1	1.9
Eu2.17Ce0.5Sr1.33Cu2.5Al0.5O9.02	16.4
Y1Ba1.9Ca0.1Cu3O6.84	85
Nb5V50Ti45	7.4
Y1Ba2Cu2.88Ni0.18O7	77.2
K0.5Na0.24Fe1.52Se2	20
Sm1Ni0.78Bi2.08	4.2
Eu1Ba2Cu2.9Co0.1O6.97	72.7
Ga0.15V2Al20	1.53
Sn18.59Er4.41Rh6	1
La1Ru3.5Si2	7.6
Al0.01Nb0.97O0.02	8.3
Ce1Bi3.5Pb0.5Te6	3
Nd0.7Pr0.3Ba1Sr1Cu3O6.87	34
Y1Sr2Cu3O7.2	64
Y0.92Ca0.08Sr2Cu2.5Fe0.5O6.92	8
Y1.1Ba2Cu3O6.87	95.9
Bi4Sr3Ca1.2Y1.8Cu4O16	79.3
Pu1Co0.1Rh0.9Ga5	10.2
U1Pt2.997Pd0.003	0.4785
Y0.9Pr0.1Ba2Cu3O6.965	85
Y1Ba2Cu2.919Zn0.081O6.8	24
Mg2Nb1	5.6
C1.45Th1	4.1
Ba1.6Sr0.4Yb0.65Ca0.35Cu3O6.53	78
Bi3S3O3	5.1
Nb3Pd0.7Se7	2.1
Rb0.74Fe1.6Se2	32.4
Y0.5Cd0.5Ba2Cu3O7	93.2
Bi2.1Sr1.8Ca1Cu1.982Zn0.018O8	83
Mo32Ru48P20	4.68
Mg0.7Zn0.3C0.99Ni3	2.5
Ge1.78La1	1.57
Y1Ba2Cu2.9Ni0.1O6.95	70
As2Sn3	3.5
La1Fe0.4Zn0.6As1F0.15O0.85	24.6
Y0.7Ca0.3Ba2Cu3O6.87	88.7
Mg1.985Mn0.015B2	37.4
Ti50Nb35Si15	5
Fe1Se0.8	8.65
Pd0.2Ho1Te3	2
La1Ru3Os1P12	7
Lu4.98Yb0.02Ir4Si10	3
Y0.4Pr0.6Sr2Cu2.85Re0.15O6.8	20.2
Pb2Cu0.9La1.1Cu2O6.24	31.3
Dy1Ni1.985Co0.03B2C1	2.1
Hg8K1	3.42
Yb0.95Pr0.05Ba2Cu3O6.9	89.1
Al1Gd0.0065La3	2.79
Yb0.9Ca0.1Ba1.8Sr0.2Cu4O8	87
Pr0.4La0.6Os4Sb12	1.172
Nb25Ti74Ta1	7.55
Y2Ba4Cu7O14.38	50
Bi1.6Pb0.4Sr2Ca2Cu3O10.07	102.3
Ca10Pt3.474Fe9.526As18	11.85
Ca0.81Nd0.19Fe1As1.98Sb0.02	24
Y0.85Pr0.15Ba2Cu4O8	72.3
Pr1.86Ce0.14Cu1O4	19.35
Ti60Nb25Si15	4.8
Y2Ba4Cu7O14.13	37
Nb1Tc3	10.5
Nd0.4Sm0.6Bi1S2F0.5O0.5	5.51
Hg0.8Ge0.2Ba2Ca1Cu2O6.2	124
Ce1Fe0.85Co0.15As1F0.1O0.9	4
Y0.9Zn0.1Ba2Cu3O7	54.9
La3Ni2B2N2.7	12.5
Bi1.4Pb0.6Sr2Ca1.2Ga0.8Cu3O7	67.7
Y0.8Ca0.2Ba2Cu3O6.59	67.3
Bi1.4Pb0.6Sr2Ca1.7Ga0.3Cu3O7	67.4
Y0.5Pr0.5Ba2Cu3O6.66	3.5
Nd1.3Ba1.5Ca0.2Cu3O6.952	36
Pr1Pt4Ge9Sb3	1.4
Nb25Ti70Zr5	7.5
Ba2Ca3Cu4F1.2O8.8	103.5
Cu1Mo4S5	11
K0.05Mo1O1.63	7.25
Y0.4Pr0.6Ba2Cu4O8	37.875
C0.53Sr1.99Ca0.56Y0.45Cu2.39O6.94	54.2
Sm1Ba2Cu3O6.944	94
Nd1.2Ba1.6Ca0.2Cu3O6.929	51
Nd0.9Pr0.1Ba2Cu3O6.75	35.9
Eu1Pt1Si3	3.7
Yb0.8Pr0.2Ba1.7Sr0.3Cu3O6.92	76
U0.97Th0.03Be13	0.602666667
Ce1Bi1S2F0.9O0.1	6.855
La2.77Ca0.46Ba2.77Cu6O14.246	42
Y1Ba2Cu3O6.791	86.9
Sc1Rh2Sn1	2
V75Si5Ge20	6.76
Nd1.84Ce0.16Cu1O3.96	16.1
Y1Ba2Cu2.985Ni0.015O6.92	90.5
Dy1Ba2Cu2.98Ni0.02O6.72	83
Y1Ba2Cu3F0.15O6.7	89.5
Gd0.45Ca0.4Hf0.15Ba2Cu3O7.08	71.9
Ca1Si2.2	1.37
Y0.6Pr0.4Ba2Cu3O6.85	27.8
Fe0.01La0.001Rh0.99	0.75
Bi2Sr2Ca0.95Ce0.05Cu2O8	80
Y1Ba2Cu2.9Zn0.1O6.81	55
In3.3Mo15Se19	4
Cu0.01Fe0.99Se0.85	8.6
Pd0.985Ni0.015H0.79	2.8
Pb0.8Sr1Ba1.2Y0.7Ca0.3Cu3O7.59	40
La1.3Yb0.6Ba1.3Ca1.2Cu5O11.74	73
Na0.33Ta1S2	4.7
Y1Sr2Cu2.7Fe0.3O7.1	51
Y1Ba2Cu2.95Fe0.05O6.69	43.5
Y1Ba2Cu2.95Zn0.05O6.47	18
Bi1.6Pb0.4Sr1.8Ca1Nd0.2Cu2O8.11	87
Pd0.95Te2	1.89
Y1Sr2Cu3O7.5	62.5
Sr0.2Mo1S2	5.05
Nd1.15Ba1.85Cu3O6.96	76.8
N0.8V1	4.54
Y1Ba2Cu3O6.869	90
Ce1Fe1As0.95P0.05F0.05O0.95	17.2
Nd0.95La0.9Ce0.15Cu1O4	20.2
Lu1Rh5	0.49
Cu0.8Mo0.2Sr2Y1Cu2O7.3	65
Sm0.75Gd1.1Ce0.15Cu1O3.97	9.6
Y0.95Ca0.05Ba2Cu2.95Co0.05O6.84	72.5
Th1Pd2Si2	1.1
Ag7F1O8	0.3
Pd29Zr71	2.49
La2.4Ca1.2Ba2.4Cu6O14.082	79
Nd1Ba2Cu3O6.95	89
Fe0.011Mo99.989	0.51
Mo64Ru16P20	7.31
Y1Ba2Cu2.975Zn0.025O6.85	72.85
Ce1Fe1As1H0.6O0.6	45.8
Sb1.16Ta2S5.16	3
Gd0.9Ca0.1Ba1Sr1Cu3O6.8754	43
Pr1Fe1As1H0.6O0.6	49.7
Ge1V3H0.033	5.83
Ba1Ni2Ge0.4P1.6	2.84
Bi1.6Pb0.4Sr2Ca0.8Nd0.2Cu2O8.16	87
Mo0.95Hf0.05C0.7	10.9
Ge0.963Te1	0.171
Pb0.5Cd0.5Sr2Tb0.5Ca0.5Cu2O7	19
Bi0.066Mo0.264Cu2.67Sr2Y1O7.32	31
Ca1.8Cu1Cl2O2	41
Nd1Ba1.2Sr0.8Cu3O6.97	66.9
V50Ti49Zr1	7.7
C1.35Ru0.1Y0.9	11.2
Sr0.7Ba1.3Y1Cu2.8Al0.2O7.03	12
Ba1.6Sr0.4Yb1Cu3O6.64	47
Bi2Sr2Ca0.4Y0.6Cu2O8	9
Ca3Co4Ge13	5.9
Au0.845Sn0.155	0.53
Ba2Ca1Cu2F2O4	82
Y1Ru3Si2	3.51
Y1Ba2Cu2.95Fe0.05O6.6	26.2
Nb75Ga15Al10	18.55
Bi2Sr2Ca1Cu2I0.69O8.242	53.1
Na0.6Sn1Ta2S5	4
Bi1Pb1Sr2Y0.5Ca0.5Cu2O8	85
Ce1F0.7Bi1S2O0.7	2.68
Nb78Ga16Mn6	5.53
Os8.33Re91.67	1.876
Y0.925Ca0.075Ba2Cu4O8	83.8
Y1Ba1.8Sr0.2Cu3O6.8	90.5
Th1U0.001	0.785
Y1Sr2Cu2.85Re0.15O6.95	43.1
Ge1.9La1	2.17
La7Ir3	2.33
Fe2As2Ca4Al1.34Ti0.66O6	12.5
Y0.8Ca0.2Ba2Cu2.8Co0.2O6.78	55.5
Nd1.2Ba1.8Cu3O6.96	80
C0.42Mo1	2.8
Ba8Ge46	10
Tm0.8Lu0.2Fe3Si5	2.79
Pr0.8Nd0.2Os4Sb12	1.52
Sm1.35Gd0.5Ce0.15Cu1O3.97	18.8
Th1.6Sc0.4C3	6.8
Y0.975Ca0.025Ba2Cu3O6.95	91.5
Y1Ba2Cu2.961Zn0.039O6.7	38
Nd1Ba2Cu3O6.75	52.8
Pd27Zr73	2.6
Bi1.7Pb0.3Sr2Ca0.55Y0.45Cu1.94Zn0.06O8	41.3
Rb1Hg1C8	1.43
H0.55La1.8Sr0.2Cu0.995Fe0.005O4	26
La1Fe0.97Ru0.03As1F0.11O0.89	25.6
Nd0.75Pr0.25Ba1Ca1Cu3O7	26
Pb2Sr0.9La1.1Cu2O6.65	30.3
Th1.4Ho0.6C3	5.2
Y1Ba2Cu2.98Zr0.02O6.84	90.2
U0.99Pd2Al3	1.94
Y1Ba1.8Sr0.2Cu4O7.9	78
La3Ru1Pd3Ge13	4.8
Ga0.25Fe0.75Se0.85	6.8
Pb0.58Sn0.58Ti2Se5.16	3.6
Nb78Ga19Mn3	7.42
Na0.35Co1H2.6O3.3	4.66
Yb1Ba2Cu3O6.95	88.4
Ce1Fe1As1F0.3O0.7	46
Os2.76Re97.24	1.844
Ca10Bi9.88	2.075
Mo6Pb1S7	14
Hg5Tl2	3.86
K0.73Fe1.44Se1.68S0.32	31.4
Y1Ba0.8Sr1.2Cu3O6.8	82
B2Nb0.6	8.04
La2.1Gd0.9Ca1Ba2.6Sr0.4Cu6.72In0.28O16.54	65
Dy1Ba2Cu2.7Fe0.3O6.96	10
N0.6Ti1	1.17
Cd1.3Mo6Se7.5	2.5
Mg1Co1Ni2.97Co0.03	6.7
Y1Ba2Cu2.85Ni0.15O6.97	77.2
C3Ho0.4Th1.6	5.5
Pr1Pt4Ge10Sb2	1.27
Y2C2Br2	5.03
Nd2Cu1F0.5O4	18
Nb0.22Ti0.8	7.8
La1.935K0.065Cu1O4	20
La0.94Mo6Se8	11
Tl0.76Ba1Cu1O4.5	86
La1.8Nd0.2Cu0.99Zn0.01O4.086	35.6
Eu1.84075Y0.00925Ce0.15Cu1O4	5.2
La2Cu1O4.012	32
Nd1Bi1S2F0.6O0.4	4.35
C0.97Ta1	11.84
Ca1.867Na0.133Cu1Cl2O2	20
Gd1Ba1.98Cu3.05O7	89.4
Mo1Re4	7.85
Ca1Cu0.25Si1.6	3
Sr2Tm1Cu3O7.28	56
Fe1.013Te0.68Se0.32	11
Ti45Nb40Si12B3	5.4
Cu0.064Ti1Se2	3.62
Lu5Ir4Si6Ge4	5.1
Y1Ba1.5Sr0.5Cu3O6.96	89
Ca3Ir4Ge13	1.7
Dy1Ba2Cu2.8Ga0.2O6.78	50
Yb0.925Pr0.075Ba2Cu3O6.97	89
Bi2Sr2Ca1Cu1.98Ni0.02O8	78
Bi2Sr2Ca2Cu3O	111
La98Lu0.754Tb1.246	0.907
Co25Zr75	3.325
Ga1Sr2Tm0.65Ca0.35Cu2O7	47
Mo6S6Br2	13.4
La3Ru1	4.875
Rb0.27W1O2.93	3
Pr0.8Ce0.2Pt4Ge12	1.767
Nb49.8Zr24.45Mo25.75	5.3
K0.46Ti1N1Br1	16.3
Y0.95Sc0.05Ba2Cu3O6.63	91.7
Na1.5Ba6Si46	2.6
Ce1Fe1As1F0.2O0.8	40.4
Ho0.9Ca0.1Ba2Cu4O8	87
In0.91Te1	2.04
Rb0.8Fe2Se1.7Te0.3	25.5
La2Cu1O4.035	35
Y0.85Ca0.15Ba2Cu2.55Co0.45O7.08	30
Y1Ba2Cu2.97Zn0.03O6.63	42.5
Lu1Ni1.87Co0.26B2C1	6
Mo6.86Zr93.14	4.74
Y0.74Ca0.16Sr1.6Ba0.5Cu2.78S0.22O7	54.9
Ce2Ni3Ge5	0.22
Dy0.7Pr0.3Ba2Cu3O6.9	53.9
Nd1.7945Y0.0555Ce0.15Cu1O4	19
Bi1.6Pb0.4Sr2Cu3Ca2O10.04	45
Y1Ba2Cu2.9Ni0.1O6.77	44
Gd1Ba1.85Pr0.15Cu3O7.09	55.8
Yb0.5Pr0.5Ba2Cu3O6.9	34.8
Pr1Os3.4Ru0.6Sb12	1.53
Eu1Ba2Cu3O6.88	94
K0.8Fe2Se1.96	29.5
Bi2Ca2.5Gd0.5Cu2O8.33	4
Al1Sr2Ho0.5Ca0.5Cu2O7.05	18
P0.95Zr1	4.6
H0.963Pd1	6.377
Sm1Ba2Cu3O6.709	59.8
Nb60Mo20Si20	5
Y1Ba2Cu4O7.96	86
Y1Ba2Cu3O6.702	69
La2Cu1O4.047	29.7
Li0.3O3W1	2.2
In0.95Te1	2.7
C0.987Ta1	9.7
Tb4Os6Sn19	1.4
Y1Ba2Cu3O6.71	61.96666667
Th1.4Er0.6C3	8.1
Pr0.73La0.27Ir2Zn20	0.093
Pd5Se2	2.3
Y0.8Ca0.2Ba2Cu3O6.8	84.1
Li0.28Cs1Ca2Nb3O10	5.51
Nd0.74Gd1.11Ce0.15Cu1O4	12
K0.38W1O3	2.09
Y0.6Pr0.4Ba1Sr1Cu3O6.89	53
Fe1.06Se0.14Te0.83	7.85
Sr0.2W1S2	3.5
Th99.92U0.08	0.77
Bi0.06Pb0.95	7.35
Y1Ba2Cu3H0.1O6.765	73
Ir3Th1	4.71
Y1Re0.1Ba2Cu2.9O7	91.5
Th1Rh2Ge2	1.1
Fe1Te0.4Se0.4	14.4
Lu4Rh6Sn19	4
Nd0.97Pr0.03Ba2Cu3O7	85.1
Li0.15Sr2Cu1Br2O2	8
Tl1Fe1.7Se2	22.4
La0.62Dy0.38Fe1As1F0.175O0.825	38
Y1Ba2Cu2.6Co0.4O7.03	11.3
Ca8.32Ce1.68Pt3Fe10As18	30.4
Y0.9Ga0.1Ba2Cu4O8	74
Mo6Se6.5Cl1.5	6.49
Dy1Ba2Cu3O6.79	90
Y1Ba2Cu4Li0.016O8	77
Y0.65Ca0.35Sr2Cu2Ga1O6.99	27
Na0.16Ti1N1Cl1	14
Gd0.8Hf0.2Ba2Cu3O6.79	79.5
Nb0.5V0.5N0.94	1.86
Pb2Sr2Y0.5Ca0.5Cu3F1.0031O7.2608	73
Bi3Mo1	3.7
Nd0.8Sm0.2Bi1S2F0.7O0.3	4.65
Ba1.6Sr0.4Yb0.6Ca0.4Cu3O6.61	76
Sn0.96Eu0.2Mo6.35S8	10.7
V66.6Zr33.3	9.64
Y0.75Ca0.25Ba2Cu4O8	82.9
Al1Sr2Ho0.4Ca0.6Cu2O7	24
Cu0.1Ta1S2	2.71
Pb1.14S5.14Ta2	3.3
Sn0.97Te1	0.143666667
Sr1Pt2.1Pd0.9P1	5.78
Bi1.4Pb0.6Sr2Ca2Cu3O7	108.5
Zr24.3V48.5Nb27.2	4.6
Nb46Zr36.1Ta17.9	10.3
Bi2Sr2Ca1Cu1.97Ni0.03O8	77
Dy1Ir2Rh2B4	4.64
Y0.4Ca0.3Pr0.3Ba2Cu3O7.02	53.6
Y1Ba2Cu3H0.2O6.98	94.5
Pr4Fe2As2Te0.88O4	25.05
C0.75Mo1	14.7
Y1Ba2Cu2.79Ga0.21O7	76.91
Ti0.81Zr0.82	1.03
Rb0.75Fe1.6Se1S1	22
Bi0.5Cd0.25Pb0.25Sn0.12	8.2
H3.63Th1	8.35
H0.87Pd1	3.625
Tl2Ba2Ca1Cu2O7.978	95
Bi2Sr2Ca1Cu2O8.2135	70
Y0.4Pr0.6Ba1Sr1Cu3O7	23
Y0.9Cd0.1Ba2Cu3O7	89.9
Fe1.06Te0.5Se0.5	14
C1Pt2W3	1.2
Nb2.9V0.3Au1	6.5
Nd1.1Ba1.9Cu3O7.05	65.5
Hg1.4Tl0.6Ba2Y0.5Ca0.5Cu2O7.74	84
Hg0.4Pr1.1Sr2Ca0.5Cu2O7.9	76
Ho1Ni1.993Co0.014B2C1	5
Ru0.8Sr2Y1Cu2.2O8.1	65
Sn1Mo6Se8	3.4
Y0.5Pr0.5Ba2Cu3O6.65	18.7
Bi2Sr2Ca1Cu2I0.25O8.21	71.6
Na0.23Ti1N1Br1	15.2
Nd1Fe1As1F0.16O0.84	46
Nd1.86Ce0.14Cu1O4	22.9
Hg0.5Fe0.5Sr2Y0.3Ca0.7Cu2O6.65	72.5
Ir0.76Rh0.18Se2	8.09
La3Ca0.8Cd0.2Ba3Cu7O16.536	76
Y1Ba1Sr1Cu2.95Sn0.05O6.96	73.8
Y1Ba1.8Sr0.2Cu4O7.95	82
Pr1Os2.4Ru1.6Sb12	1.16
Y2I1.6Br0.4C2	11.2
Nd1.11Gd0.74Ce0.15Cu1O4	15
C0.51Sr2Ca0.5Y0.5Cu2.42O6.92	48.9
Ce3Pt1In11	0.32
Y2Ba4Cu7O14.68	60
Ho1Sr0.4Ba1.6Cu4O8	68.1
Th1.9Er0.1C3	6.8
Er1Ni0.199Co0.02B2C1	9.2
Dy5Os4Si15	3.5
Nb25Ti70Mo5	7.4
Bi2Sr2Ca1Cu2O8.12	81.3
Pb1.14Nb1S3.14	2.72
Ce1Pd2Si2	0.421
Ir45Nb55	4.88
Y0.72Ca0.28Ba2Cu3O6	47.5
Mo0.95Hf0.05C0.74	12.4
Y1Ba2Cu2.97Zn0.03O6.47	29.8
Ag5Pb2O6	0.0502
Y1Ba2Cu2.93Fe0.03O7	90.1
K0.27O3W1	0.5
Sr2Nd0.3Ca0.7Cu2F1O5	73.1
Y1Ba2Cu3O6.876	78.1
H0.827Pd1	1.449
Be22Os0.005Re1	9.8
La1Ba2Cu2.9O6.82	45
C0.9Nb1	5
Ni30Zr70	2.58
Ga20Nb80	16.26666667
Hf1Re6	6.2
Nd1.55La0.3Ce0.15Cu1O4	23.35
Tm5Rh6Sn18	2.22
Mo5.6Ru0.4Se8	5.69
Nb98.68O1.32	7.85
Y1Re0.15Ba2Cu2.85O7.13	90
La1Nd0.9Ce0.1Cu1O3.974	19.9
Pb1.14Ta2S5.14	3.3
La2Cu1O4.054	29.1
Dy1Ba1Sr1Cu3O6.9	77.05
Y1Ba1.8K0.2Cu3O6.57	93
Y1.8Th0.2C2.7	12
Y0.95Ca0.05Ba2Cu4O8	85.16
La3Ca0.4Cd0.6Ba3Cu7O16.336	48.5
Nb99.445O0.555	8.5
Gd0.07Pr1.78Ce0.15Cu1O4	17.4
Fe4.97Ga25V70.03	8.59
Sr2Ca1Cu2.8O7.5	83
Gd1Ba2Cu3H1.32O6.89	78.2
Al0.66Ge0.22Nb3.1	20.29
Ir0.64Rh0.3Se2	8.77
Rh0.33Zr0.66	11.2
Tl2Ba2Ca1Cu1.98Fe0.02F0.1O7.95	110
Bi1.4Pb0.6Sr2Ca1Cu2O8	91
Ho1Ni1.972Co0.056B2C1	2.4
Nd0.75Pr0.25Ba2Cu3O6.85	9.2
Y1In2.25Pb0.75	0.6
Y0.6Pr0.4Ba2Cu4O8	55.25
Sm0.85Gd1Ce0.15Cu1O3.97	11.3
Y0.6Ca0.4Sr1.6Ba0.4Cu2Ga1O7	56
Dy1.2Mo6S8	1.856666667
Sn19Er4Rh6	1.32
Rb0.1Li0.1W1O2.8F0.2	2
Gd1Ba2Cu3O6.94	90.8
K0.1W1O2.9F0.1	2.1
Be21Ni5	0.72
Eu0.9Pr0.1Ba2Cu3O7	68.3
Zr33.3V59.25Nb7.35	6.3
Mo5P1B2	8.7
V50Ti45Zr5	7
Y2Pd1Ge2Si1	2.24
Sm1.2Ba1.8Cu3O7.09	38
Yb0.9Pr0.1Ba1.7Sr0.3Cu3O6.9	81
Bi2F0.2S2O0.8	3
Th0.99873U0.127	0.658
Ca1.825Na0.175Cu1Br1Cl1O2	23
Bi1Pb1Sb1	8.9
Rh45Ta55	3.37
Ni0.05Zr1Te3	3.1
Lu1Ni0.91Co0.18B2C1	8.8
Bi2Sr2Ca1Cu2O8.216	78
Pb0.696Sn0.464Ti2Se5.16	3.82
Y1Ba1.25Sr0.75Cu3O6.928	85.5
Y1Ba2Cu3F0.25O6.7	91
C0.6Pd1	1.3
Bi3Sn1	3.77
Pd50.99745Cr0.00255Sb49	1.35
Bi8Sr7Ca5Cu9O34.13	72.5
B2Mg0.5	36
Cu0.75Cr0.25Sr2Y1.3Ce0.7Cu2O8.87	8
Bi2Sr2Ca0.9Y0.1Cu2O8.23	87.5
Y1Ba2Cu3O6.887	89.8
Be13U0.9755Th0.0245	0.59
Al1Ge1	5.5
Gd1.05Ba1.95Cu3O6.94	85
Ba2Ca3Cu4F1.4O8.6	91
Dy1Ba2Cu2.94Ni0.06O6.72	81
Bi2Sr4Cu2C1O11	30
Sr0.15Bi2Se3	3.055
Pb0.5Sr2Ca1Cu2.5O6.8	115
La1Fe1As1F0.6O0.4	40
Sm1Fe1As0.85P0.15F0.12O0.88	17.8
Gd1Ba2Cu2.7Co0.3O6.9	33
Tl1Ni2Se2	3.7
K0.8Fe2Se2	31.36428571
Bi4Sr4Ca3Cu4O16.29	81
Ca1.75Na0.25Cu1Br1Cl1O2	19
Nd1.75Y0.1Ce0.15Cu1O4	21
Y2I2C2	9.85
Ca0.85Nd0.15Fe1As2	14
La0.8Y0.2Fe0.997Mn0.003As1F0.11O0.89	28.9
Ce1Pt2.97Si1	0.72
Y1Ba2Cu3.98Ni0.02O8	68.8125
Y1Ba2Cu2.94Ni0.06O6.7	47.4
Y0.8Zn0.2Ba2Cu3O7	43
Na0.29Hf1N1Cl1	19
Y1Ba2Cu3.88Ga0.12O8	73.5
Pu1Rh1Ga5	7.283333333
Nb13.75Ta41.25Rh45	3.56
Ce0.2Nd0.8F0.3Bi1S2O0.7	2.35
Ce0.8Nd0.2Bi1S2F0.7O0.3	3.145
Y0.95Ca0.05Ba2Cu2.75Co0.25O7.06	75.1
Ba7.61Si46	8.2
Sb2Zr3	1.74
Th1.4Sc0.6C3	7.2
La1Os4P12	0.9
Y1Sr2Mo0.25Cu2.75O7.54	78
Y4Rh6Sn19	3.2
Au64Ge22Yb14	0.68
Tl0.58Rb0.42Fe1.72Se2	32.5
Lu5Ir4Si9.95Ge0.05	4.1
Ir1Os1Y1	2.6
Pr0.6Nd0.4Os4Sb12	0.89
Ir0.85Rh0.1Te2	4.49
Y0.6Th1.4C2.7	14.4
Pr0.9Ce0.1Pt4Ge12	4.11
Nd1.3Ba1.3Ca0.4Cu3O6.912	13
Gd1.2Ba1.8Cu3O7.03	42
La1Fe0.982Zn0.018As1F0.28O0.68	19.6
Cu1Mo3S4	10.94
Ge2Rh3	2.12
As1Pb1	8.4
Bi2S2F0.1O0.9	3.675
Mo0.8448Zr0.0352B2	8.11
Ca10Pt4Fe10As18	38
Y1Ba2Cu2.7Al0.3O6.99	73
Y1Ba2Cu3.976Zn0.024O8	63
Pr0.6La0.4Os4Sb12	1.542
La1.88Ce0.12Cu1O4	24.3
Zr28.4V56.8Nb14.8	8.56
Lu5Ir4Si9Ge1	6.38
B2Nb0.8	4.55
Nd1Fe1As1F0.18O0.82	49.66666667
Eu1Ba2Cu2.8Co0.2O6.98	55.3
Y1Ba2Cu2.95Fe0.05O6.84	76.4
Bi2Sr1.6Ca1.2Gd0.2Cu2O8.26	87.1
Sr2Y1Cu3O7.45	62
Bi3.925Co0.075S3O4	4.3775
C0.54Sr2Ca0.6Y0.4Cu2.38O6.89	56.7
La98Lu0.934Tb1.066	1.608
Ta25Ti75	6
Ti45Nb40Si15	5.1
La0.75Y0.25F0.5Bi1S2O0.5	3.1
Ca10Pt3.51Fe9.49As18	12.44
Cu0.1Sn0.9	6.8
La0.6Rh4P12	17
Nd1Ba2Cu3S1O6	69
N1H3Na1K2C60	8
Y0.8Ca0.2Ba2Cu2.8Zn0.2O6.74	44
La1.87Ce0.13Cu1O4	21.83333333
Nb80Ga18Co2	12.2
Cu0.065Ti1Se2	3.4
Y2Br1.25Cl0.75C2	4.15
Pr1Fe1As1F0.225O0.775	50
Nd1Fe1As1F0.08O0.92	35
Y1La1.8Ba3.2Cu6O14.49	41.9
Nd1Fe1As1F0.3O0.7	46
Cu0.6Zn0.4Ir2S4	2.605
Sm1Fe1As0.77P0.23H0.11O0.89	28
Sm1Fe1As1F0.07O0.93	33
Nd1.1Ba1.9Cu3O6.9	92
Th3Ni5C5	5
Dy1Ba2Cu2.8Fe0.2O6.93	58
Nd1Fe1As0.5P0.5F0.1O0.9	25.2
Be6Ga1	6
Fe1.18Te0.6Se0.4	11.6
La1.5Nd0.5Ca1Ba2Cu4.75Mo0.25O11.143	70
Y1Ba1.4Sr0.6Cu4O8	79.16666667
Y1Ba2.01Cu2.81Ni0.19O6.7	65
Y2I1.4Br0.6C2	10.5
La1.85Sr0.15Cu98Ni0.02O4	21.96
Ce0.2Nd0.8F0.5Bi1S2O0.5	4.44
Ir0.85Rh0.09Se2	7.61
Ce0.3Nd0.7Bi1S2F0.5O0.5	4.07
Ir2.5Sc1	2.46
Y1Ba2Cu2.73Ga0.27O7	67.04
Mo1Sr2Y1Cu2O8	21
Nd1Pt2.1B2.4C1.2	2.91
N0.8H2.4Na1Rb2C60	15.2
Na0.65Fe1.93Se2	37.5
Yb1Ba1.4Sr0.6Cu4O8	80
La1.55Er0.45Ba2Ca0.9Cu4.9O11.664	76
Y1Sr2Cu3O6.92	68
Y1Ba2Cu2.97Zn0.03O6.59	38.7
Ca9.39Pr0.61Pt3Fe10As18	19.5
Bi8Sr6Ca6Cu9O33.964	80
Y1Ba2Cu4O7.8	77.5
Nb78.5Sn2.2Al12.8Ge6.5	17
La1Fe1As1H0.46O0.54	36.2
Bi2Sr2Ca1Cu2O8.218	70
Hg1Ba2Ca1Cu2O6.1	92.5
Au0.5Rh0.4Ti0.91	3
Tm4Rh6Sn19	2.3
Mo7Re13C1	8.1
Y1Sr2Cu2.8W0.2O6.9	45
Pd50.745V0.255Sb49	0.91
Al2Si2U1	1.34
H0.938Pd1	5.523
Nb1N1.22O0.18	12.3
Au0.885Sn0.115	0.21
Gd1.25Ba1.75Cu3O6.98	28
Gd1.1Ba1.9Cu3O7	93
Ca10Pt3.617Fe9.383As18	13.6
Pr2Ba4Cu7O14.36	20.6
Rb3C60C60	29
Y0.9Ba2Cu3O6.58	93.4
Y1Ba2Cu4O8.045	81.4
Ba1.6Sr0.4Yb0.85Ca0.15Cu3O6.83	76
Cu0.06Ti2Se2	2
La1Ir2Zn20	0.59
Ce1.005Ni2.02Ge1.98	0.03
Th1.2Er0.8C3	7
Bi2Sr2Ca1Cu2I0.43O8.21	63.1
La2.5Y0.5Ca1Ba3Cu7O16.574	80
Cu0.06Ti1Se2	2.396666667
Cu0.05Ir1Te2	2.84
La1Pd1Si3	2.625
La1Ru4As12	10.3
Y1Ba2Cu2.95Fe0.05O6.64	37.4
Y1Ba2Cu2.94Fe0.06O6.85	85
Al0.75Ge0.25Nb3.8	20.34
Nd0.7Pr0.3Ba2Cu3O7	5.6
Y0.8Pr0.2Ba2Cu3O8.04	64.4
Ir0.93Te2	4.7
Ba0.1Fe0.9Se0.85	10.6
Sm1.35Ba1.65Cu3O7.07	26.2
La0.8Y0.2Fe0.975Mn0.025As1F0.11O0.89	10.1
Dy0.5Pr0.5Ba2Cu3O6.85	19
Y1Ba1.65Sr0.35Cu4O8	80.8
Bi4Sr3Ca1.4Y1.6Cu4O16	85.8
Cu1Rh2Se4	3.4625
Y0.5Lu0.5Ir4B4	3.21
Tl0.5Pb0.5Sr2Ca1Cu2.95Zn0.05O7	73
Nb27.5Ta27.5Rh45	3.965
Nd0.95Ca0.025Pr0.025Ba2Cu3O6.95	86.1
Ge1.81La1	2.17
Bi1.4Pb0.6Sr2Ca1.9Ga0.1Cu3O7	104.4
Rh0.0375Zr0.925	3.65
Y0.75Ca0.25Ba2Cu2.75Co0.25O6.8	61
Nb0.96Ti0.04N0.9	13.8
Pr0.8La0.2Os4Sb12	1.7225
Y0.8Pr0.2Ba2Cu3O7.4	59.8
Y0.9Rb0.1Ba2Cu3O6.42	92.4
Y1.4Th0.6C2.8	16.3
Sm1Fe0.7Ru0.3As1F0.15O0.85	12.5
Y1Ba2Cu3O6.821	91.1
Mo6Pb0.92S7.5	14.6
Hg0.66Pb0.34Ba2Ca1.98Cu2.9O8.4	143
Nd1Bi1S2F0.3O0.74	3.51
Dy1Rh0.56Ir3.44B4	1.29
Lu4.5Dy0.5Ir4Si10	1
Ca1.65Na0.35Cu1Br1Cl1O2	24
Yb1Bi1S2F0.5O0.5	5.3
Y1Sr2Cu2.75W0.25O7.1	51
Ce1Ir1Si3	1.53
Nd1.4Cu1O4	27.85
Cs0.3Mo1S2	6.55
Be22Tc1	5.21
Y0.7Th0.3C1.35	17
Y1Ba2Cu3O4.86	93.2
Y1Sr2Cu2.85Re0.15O7.1	73
C1.45V0.1Y0.9	11.5
Be30Zr70	2.8
Gd1Nd0.85Ce0.15Cu1O4	5.9
Li0.4Mo1S2	3.7
Pr0.83La1Ce0.17Cu1O4	19.8
K0.8Fe1.7Se2	31.5
Y1Sr2Cu2.7Re0.3O7.1	33
Ir0.58Rh0.36Se2	9.6
In3Y1	0.78
Bi1Pb1Sr0.2Pr0.2Cu1O6	15
Fe2As2Ca5Al1.5Ti1.5O9	15
Nd1.1Ba1.9Cu3O6.935	76
Y1Ba2Cu2.919Zn0.081O6.7	17
Ho1Fe1As1F0.1O0.9	36
Hg1.4Tl0.6Ba2Y0.8Ca0.2Cu2O7.83	50
Sm1.665Gd0.185Ce0.15Cu1O4	13
Sn0.97As0.009Te0.991	0.0195
Y0.6Pr0.4Ba2Cu3O6.965	35
Th3Ir4Sn13	2.6
Sm1.28Ba1.72Cu3O7.03	43.6
Sr2Ca2Cu3F3.2O6.2	111
Bi2Sr2Ca1Cu2O8.214	70
La2.5Y0.5Ca1Ba3Cu6.72Fe0.28O16.592	70
Ca0.92La0.08Fe8.6Pd4.2As18	13.5
Bi0.1485Mo0.1815Cu2.67Sr2Y1O7.21	20.6
Bi2Sr2Ca1Cu2O8.195	91
Hg1Sm0.5Pb2	5.7
Cu0.1Ti1Se2	3.2
Bi2Sr2Ca0.65Y0.35Cu2O8.3	74
Li1Rh1B1.5	2.5
Na1Fe2Se2	46
Ca2Cu1Cl2.18O2	24
Bi2Sr2Ca1Cu2I0.4O8.242	56.7
W7Re13B1	7.1
Y2I0.6Br1.4C2	6.4
Cu0.8Zn0.2Ir2S4	3.32
Cs0.8Fe1.7Se2	29.2
Ca2Cu1Cl2.2O2	30
Y2I0.5Br1.5C2	6
Tb1Ni0.74Bi1.9	4.2
Nb5Pt3	3.73
Na0.3Co0.995Mn0.005H2.6O3.3	4.05
Ir1Zn2	0.78
Er5Os4Si15	5.5
B2.75Be1	0.755
Y1Ba2Cu3O6.666	60.5
Sn0.961In0.027Te1	1.85
Sm12Cu2.96Ni0.04O6.88	83
La1Ni1As1F0.12O0.88	3.59
Ba1.6Sr0.4Yb0.6Ca0.4Cu3O6.36	75
Cu0.25C0.75Ca3Cu2O6.85	47
Y0.57Pr0.43Ba2Cu3O7	22
La1Bi1S1.4Se0.6F0.5O0.5	3
Nd1.85Ce0.15Cu0.987Zn0.013O4	14.5
Pr1.85Ce0.15Cu1O4.175	16.25
Eu1Nd2S5	3
Y0.5Pr0.5Ba2Cu3O6.76	4
Nb50Zr25Hf25	10.1
Lu5Ir4Ge10	2.55
Y1Ba2Cu2.98Fe0.02O7	90.7
Y1Ba1Sr1Cu2.8Sn0.2O7.12	49.8
Rh41Zr59	2.44
Fe1Se0.88	8.843333333
C1.5Ge3La5	3.3
H0.11S2Ta1	4.2
La1Pd0.8Sb2	3.25
Y0.9Sc0.1Ba2Cu3O6.56	91.4
Y1Ba2Cu3O6.82	88.65
U1.02Ni2Al3	0.51
Sm1.75Gd0.1Ce0.15Cu1O3.97	21.4
Fe1Sr2Er1Cu2O7.5	52
Sm1Ba2Cu2.96Fe0.04O6.81	78
Y0.9Ca0.1Ba2Cu3O6.66	80
Y1Ba2Cu2.95Fe0.05O6.92	91.8
Er1.2Mo6S8	1.433333333
Al0.245Nb0.725	18.4
Ga0.2V2Al20	1.655
U1Ni1.98Al3	1.13
Hg1Sm0.5In0.5Pb2	6.9
Y1Ba2Cu3.92Mn0.08O8	41.6
Y1.8Zr0.2C2.9	13
Y1Ba2Cu3O6.59	60.55
La1Ni1As1F0.06O0.94	3.64
Y1Ba1Sr1Cu3O6.96	83.5
Bi4S2.91Se0.09O4	3.7
Y0.8Cd0.2Ba2Cu3O7	92.8
Al1Ce0.017La3	0.77
La2Cu1O4.32	37.5
Rb0.801Fe1.602Se2	32.4
Lu5Ir4Si9.8Ge0.2	5.8
Ga0.9Sr2Y0.6Ca0.4Cu2.1O7	41
Yb1Ba1.6Sr0.4Cu4O8	80
Sr1Pt2.4Pd0.6P1	6.57
Ca4Al2Fe2As2O5.65	26.8
Gd1Ba1.65Pr0.35Cu3O6.97	10
Eu0.6Pr0.4Ba1.7Sr0.3Cu3O6.93	28
Ba1Ni2As1.816P0.184	3.27
Ca0.7La0.3Fe1As1H1	35.7
N0.75V1	2.3
Eu0.75Sn0.25Mo6S7.2Se0.8	3.9
Y1Ba2Cu2.8Co0.2O7.04	53
Nd1Ba2Cu3O6.65	34.3
Ce1Fe1As0.85P0.15F0.05O0.95	21.75
Y1Ba2Cu2.94Zn0.06O6.77	44
Bi2K1	3.575
C1.35Sn0.1Y0.9	10.2
Y1Ba2Cu3H0.91O6.91	91.4
Bi2.15Sr1.68Ca1.17Cu2O8	80
Fe1.013Se0.3Te0.7	13
Y1Ba2Cu2.97Zn0.03O6.85	77
Eu1Fe1.72Ir0.28As2	21.66666667
Bi2Sr2Ca0.6Pr0.4Cu2O8	42.2
La3.1Gd0.2Ca0.4Ba3.3Cu7O16.473	48
Fe1Se0.328Te0.492	13.8
Sr1.5Ba0.5Y1Cu2.8Ga0.2O6.96	32
La13Ga8Sb21	2.4
Bi2Sr2Ca1Cu2O8.329	47.3
Gd0.8Pr0.2Ba2Cu3O6.95	53.1
Y2La1Ba3Cu6O14.17	28
Pb0.9Yb0.1Mo6Se8	12.3
Eu0.5Sr0.5Ba1.6Pr0.1Cu3O7.07	42
Y1Ba2Cu2.4Fe0.6O7.453	62
Nb0.92Hf0.08N0.93	13.7
Mg1Co1Ni2.94Co0.06	6
Pr1.665Gd0.185Ce0.15Cu1O4	15.5
Y0.3Cd0.7Ba2Cu3O7	87
Lu5Ir3.12Rh0.88Si10	5.74
Y1Ba2Cu2.94Ni0.06O6.56	37.5
Nb0.67V0.33N0.94	1.86
Sm0.7Pr0.3Ba2Cu3O6.65	10.6
Nb76.3Sn10.5Ge2.3Al10.9	14.4
Co35Zr65	2.48
Y1Ba2Cu2.97Li0.03O6.6	41
U0.962Th0.038Be13	0.546
Cu0.7Zn0.3Ir2S4	2.95
La1.5Nd0.5Ca1Ba2Cu4.5Mo0.5O11.119	50
Bi2.1Sr1.8Ca1Cu1.96Co0.04O8	73
Pr1Fe1As1F0.082O0.918	14.6
Li0.8Fe1.2H1Se1	34
Nd1Ba2Cu2.85Ga0.15O6.62	23
Y0.85Pr0.15Ba2Cu3O6.98	79.2
Nd1Ba2Cu3O6.76	94
Y1Ba2Cu3.938Zn0.062O8	47
Nd0.8Ca0.1Pr0.1Ba2Cu3O7.02	70.8
Li2.6Ti2.7O4	10.9
Be8Ga1	5.7
Pd0.55Cu0.45H0.7	16.6
Y1Ba2Cu4O7.9	78.3
Y1Ba2Cu2.91Zn0.09O6.7	20
Hg0.44Re1O3	7.7
Tl2Ba2Ca1Cu2O7.876	110
Rb0.75Fe1.6Se1.75S0.25	24
In0.63V6S8	0.95
La1Pt1B1N1	6.7
Y1Re0.15Ba2Cu2.85O7.17	91
Yb0.75Pr0.25Ba1.7Sr0.3Cu3O6.92	71
Tl0.5Pb0.5Sr2Ca1Cu2.95Ni0.05O7	50
Y0.8Ca0.2Ba2Cu2.85Co0.15O6.84	86
Lu1Ni1.991Co0.018B2C1	15.6
Rb0.1Li0.02W1O2.88F0.12	3.4
Ba2Yb1Cu3O6.66	65.3
Bi1.7Pb0.3Sr2Ca0.65Y0.35Cu1.94Zn0.06O8	62.1
Ni0.04Ta1S2	4.095
Hg1Ba2Ca1Cu2O6.19	122
Ba1.6Sr0.4Yb0.65Ca0.35Cu3O6.63	77
Ba4Ir8Ge28	3.2
Y0.6Ca0.2Pr0.2Ba2Cu3O7	67.1
Pr1Os0.4Ru3.6Sb12	1.04
Gd1Ba2Cu3O6.758	92
Be13U0.9899Th0.0101	0.65
Nb0.25V0.75N0.94	2.92
Gd0.9Hf0.1Ba2Cu3O6.88	84.2
Pr1.85Ce0.15Cu0.995Zn0.005O4.065	18.9
Gd0.6Ca0.25Mo0.15Ba2Cu3O6.761	83.7
Y2Cu2I2	10.1
Lu4.5Er0.5Ir4Si10	2.74
Hg0.5Fe0.5Sr2Y0.8Ca0.2Cu2O6.72	30
Y0.8Ca0.2Ba2Cu3O6.51	62.6
Y1Ba2Cu2.85Zn0.15O6.85	47.6
Mo6S8	1.8
Rb0.5Nb1S2	1.8
Y1Ba2Cu4O8.043	80
Cs0.19W1O3	6.7
Yb0.2W1Se2	2.2
La0.9Y0.1Fe0.995Mn0.005As1F0.11O0.89	24.1
Y0.85Pr0.15Ba2Cu3O6.97	81.8
Bi8Sr8Ca4Cu9O34.16	94.2
Y1Ba2Cu2.5Ni0.5O7	52.3
Y0.9Ca0.1Ba2Cu3O6.4	41.8
Hg1Ba2Ca1Cu2O6.14	105
Bi2Sr2Ca1Cu2O8.11	86.45
Nb25Ti50Mo25	4.3
Eu1Ba2Cu2.95Ga0.05O6.78	79
Sr4Ca10Cu24O41	2
Eu1Ba2Cu2.9Ga0.1O6.74	52
La3Ca0.3Cd0.7Ba3Cu7O16.303	36
Y0.65Pr0.35Ba2Cu3O7.01	44.5
Y1Ba2Cu2.9Zn0.1O6.88	4.3
Mg1.2C1.44B0.16Ni3	6.6
Sn0.12Eu0.9Mo6.35S8	0.94
La1.9Sm0.1Cu1O4	25
Gd1Ba2Cu2.73Fe0.27O6.98	40
Tl0.5Pb0.5Sr2Ca1Cu2.98Zn0.02O7	71
La2.5Ca1Ba2.5Cu6O14.146	79
La1.6Gd0.4Ba2Ca0.8Cu4.8O11.401	76
Pb0.5Sr2Ca0.5Ho0.5Cu2.5O7	67.9
Y1Ba2Cu2.8Zn0.2O6.85	30.69
Cu1Ir1.6Pt0.4Se4	1.76
Y1Ba2Cu2.94Ni0.06O7.01	85
Eu1Ba2Cu2.7Co0.3O6.95	29.4
Pr1Mo6S8	2.55
Sn0.24Eu0.8Mo6.35S8	6
Fe1Sr2Y1Cu2O7.66	43.5
Rb0.8Fe2Se1.9Te0.1	26.25
O3Rb0.27W1	1.98
Y1Ba2Cu3O6050	22
Th0.998U0.2	0.304
Pb0.5Sr2Ca0.5Tm0.5Cu2.5O7	72
Nd1.2Ba1.8Cu3O6.954	50
Ca0.81La0.19Fe1As2	30.03333333
Nd1Ba1Ca1Cu3O7	35
La1Nd0.86Ce0.14Cu1O3.978	16
Fe1.035Te0.78Se0.22	6
Ru22Zr78	3.73
La2Cu1O4.0625	17
Y1Ru4P12	8.5
Nb50.35Zr44.45Mo5.2	9.9
Li0.18Zr1N1Cl1	11.6
Nd1Ba1Sr1Cu3O6.94	74
Gd0.6Ca0.25Hf0.15Ba2Cu3O7	81.3
Sm1Ba2Cu3O6.878	91.1
Y0.868Ca0.132Ba2Cu3O6.928	75
Zr33.3V39.3Nb27.4	5.45
Mo6Te5I3	2.4
Ca0.9Pr0.1Fe1As2	20
Y1Ba2Cu2.9Ni0.1O6.87	55
Nb80Ga19Mn1	11.2
Y1Ba2Cu2.85Ni0.15O6.9	73
Gd0.96Ca0.04Ba1Sr1Cu3O6.9138	71
La1.895Ce0.105Cu1O4	24.3
Nd1Ba1Sr1Cu3O6.92	64
Nd1Bi1S2F0.7O0.63	5.24
Bi1.6Pb0.4Sr2Ca0.6Nd0.4Cu2O8.26	85
Y1.01Ba2.01Cu2.906Ni0.094O6.7	71
Ho5Os4Si15	4.5
Y0.8Pr0.1Ca0.1Ba2Cu4O8	80
Ca9.5Yb0.5Pt3Fe10As18	11.6
Ce1Fe0.95Co0.05As1F0.1O0.9	23.5
Th0.9995U0.05	1.014
Mg0.9Mo5.1S6	2.5
Y0.925Ca0.075Ba2Cu3O6.93	86.3
H0.19La1.8Sr0.2Cu0.995Fe0.005O4	27.2
Li0.46Rb1Ca2Nb3O10	3.525
Na0.05Ta1S2	4
Y1Ba2Cu2.94Cu0.6O7	89.1
Tl2Ba2Ca1Cu2O7.984	91
Cu0.7Ti1Se2	3.9
Y0.9Tb0.1Ba2Cu3O7	91
Nb0.92Ta0.71	4.94
Na0.45Co1H2.6O3.3	2
Pr1Ti2Al20	0.19
Sm1.25Gd0.6Ce0.15Cu1O3.97	16.8
Y1Ba2Cu2.9Fe0.1O6.64	20.5
Sm1Fe0.9Ru0.1As1F0.15O0.85	21.7
Sm0.9Ca0.1Ba2Cu2.8Zn0.2O6.85	42
Y1Ba1.8Rb0.2Cu3O6.56	90.55
Cs1.2Tl2.4C60	29.5
Bi2Rh3.5S2	1.05
C1.95Y1	3.86
Cu0.75Ti0.25Sr2Y1.3Ce0.7Cu2O8.71	21
Dy1Ba1.5Sr0.5Cu3O6.9	86.3
La1Bi1S2F0.9O0.54	4.55
Yb0.9Pr0.1Ba2Cu3O6.97	88.5
Y0.65Pr0.35Ba2Cu3O6.6	21.5
Y1Ba2Cu2.76Ga0.24O7	71.79
Sm1Ba2Cu3O7.11	93.5
Nb1Os2	2.52
La1.7Gd0.3Ba2Ca0.6Cu4.6O10.9	64
Ti52Nb30Si18	4.7
Na0.75Co1H2.6O3.3	4.533333333
Al25Nb75	17.5
Pr1Fe1As0.2P0.8F0.1O0.9	8.71
Y1Ba1Sr1Cu2.9Mo0.1O7.16	86
Nd1Bi0.99Pb0.01S2F0.3O0.7	4.85
Sm1Ba2Cu3O6.92	90
Os2Y1	4.7
Ga0.05V2Al20	1.53
Nd1.665Gd0.185Ce0.15Cu1O4	19
Gd1Ba2Cu3O6.99	92.45
Co14.3U85.7	0.78
Y0.8Ca0.2Ba2Cu3O6.41	32.4
Li0.5Hf1N1Cl1	26
Mo0.95Hf0.05C0.68	9.87
Dy1Ba2Cu2.96Ni0.04O6.73	82
Eu1Ba1.93Cu2.92O7	83.2
Ce1Fe1As0.6P0.4F0.05O0.95	16
Mo0.99Mn0.01Ga4	3.94
Ho1Ni1.99Co0.02B2C1	4.8
Rh1W1	3.37
Y1Ba1Sr1Cu2.75Sn0.25O7.163	40.9
Y1Ba2Cu3.956Zn0.044O8	56.8
Pd34Zr66	2.1
K0.4W1O3	1.74
La7Rh3	2.59
Ni0.02Ta1S2	3.325
V50Ti40Mo10	6.2
Pr1Pt4Ge11.5Sb0.5	4.43
Bi2Sr1.6Ca1.2Lu0.2Cu2O8.26	88.6
Ce1Fe1As1H0.3O0.7	44.9
Hg1Sn6	5.1
Sm1Ba2Cu3O6.65	32.8
Nb80Si16C4	4.5
Y0.9Pr0.1Ba2Cu3O6.91	81
Y1Ba2Cu3O6.409	26
K1V6S8	0.71
Bi2Sr1.4Ca1.6Cu2O8.2	81.1
La1Fe0.991Zn0.009As1F0.08O0.9	15.6
Y1Ba2Cu3.964Ni0.036O8	63
Li1.3Zr1N1Cl1	11
La3Pr0.3In1	6.2
La1Fe1As1H0.6O0.6	35
Y1.01Ba2.01Cu2.697Fe0.303O	36
Bi3.99Cu0.01S3O4	3.935
Y1Ba2Cu3H0.16O6.54	47.9
Bi0.16Pb0.4Sr2Ca2Cu3O10.11	105.3
Y1Ba2Cu2.885Zn0.195O7	32.4
La1.943Sr0.178Cu1O4	34.3
Zr29.8V59.4Nb10.8	9.58
Y0.6Pr0.4Ba2Cu3O6.8	33.9
Mo6Se7.6	6.28
Ca2Cu1Cl2.4O2	38
Lu1Th3.4Ru0.6B4	9
Bi2Sr2Ca2Cu2I0.86O8.21	50.6
C14H10Ba1.5	5.4
Fe2As2Sr4Sc1.8Ti1.2O8	28
La1Ru2Os2P12	7
La2Cu0.97Zn0.03O4.1	7.3
La1Fe1As0.2P0.8F0.05O0.95	10.87
O3Rb0.33W1	7.7
Y1Ba1.9K0.1Cu3O6.61	92.7
Pd6Se1	0.66
Y2Ba4Cu7O14.78	70
Nb50Ti25Zr25	9.7
Bi1.09Ta1Se3.09	1.8
La98Lu1.4Tb0.6	3.127
La1Pt4Ge15	4.98
Co0.034Ru0.964	0.2
B2.34Nb1	9.16
Cu0.08Ta1S2	3.45
Nd1Ba2Cu3O6.82	95
La1Fe1As0.7P0.3F0.05O0.95	15.75
O3Sr0.08W1	3
Al0.28Mg0.18	1.63
Ce1Fe1As1H0.07O0.93	31.3
Ca0.4Ba1.25La1.25Cu3O7.14	78.8
Zr74.1Ti3.9Ni22	3.65
Y1Ba2Cu3F1.26O6	55
Y0.85Pr0.15Ba2Cu3O6.65	52.9
La1.82Ca1.16Y0.02Cu2O6	40
Y0.9Ca0.1Ba2Cu2.9Co0.1O6.76	57.5
Hf0.76Nb0.25	4.2
Pb0.8Sr0.8Ba1.2Y0.7Ca0.3Cu3.2O8.3	75
La1.94Ba0.04Cu1O4	4
Y1Sr2Cu2.7W0.3O6.9	26
Li0.06Zr1N1Cl1	15.2
Gd0.8Pr0.2Ba2Cu3O7	57.7
Eu0.64K0.36Fe2As2	27.6
Pb0.8Sr1Ba1.2Y0.7Ca0.3Cu3O8.28	74
Y1Ir1.5Os0.5	2.4
La1Fe0.85Ru0.15As1F0.11O0.89	23.6
Ca1.843Na0.157Cu1Cl2O2	25
Th1.8Sc0.2C3	6.7
La2.3Yb0.1Ba2.3Ca0.2Cu5O11.805	25
La1Fe1P1F0.03O0.97	7.8
Sr2Y1Cu3O7.75	67
Sn0.97As0.005Te0.995	0.088
H0.59Nb0.72Pd0.28	3.12
Ca9.68Ho0.32Pt3Fe10As18	19.5
Pr1Os1.6Ru2.4Sb12	0.755
Sr2Y0.7Ca0.3Cu2.35Pb0.65O6.89	17
Gd1Ba2Cu3O6.95	90
Rh2Ta3	2.35
Ti0.33V0.33Zr0.33	6.6
Y2Ba4Cu7O14.97	93.1
La2C2Br2	7.03
Pr1Fe1As0.6P0.4F0.1O0.9	23.4
Eu1Ba2Cu3S1O6	85
Lu5Rh4Ge10	2.79
Eu0.8Pr0.2Ba2Cu3O6.97	57.9
Y1Ba2Cu3F0.1O6.7	71
Y1Ba2Cu2.955Fe0.045O6.93	91.4
Y0.75Ca0.25Ba2Cu2.75Co0.25O6.82	67.5
Y2Pt1Ge3	2.14
Na0.75Co0.995Ir0.005H2.6O3.3	3.94
Rh0.005Zr1	5.8
Y1Ba2Cu2.91Fe0.09O6.83	60
Na0.75Co0.995Ga0.005H2.6O3.3	2.99
Y1Ba2Cu3O6.937	84.8
Ga28.1V71.9	12.2
Ag1Bi2	3
Y1Ba1.5Sr0.5Cu3O6.91	86.3
Pb1Tl0.075	6.98
Y0.8Ca0.2Ba2Cu2.75Co0.25O7.01	82.2
Ba0.33Hf1N1Cl1	20.2
Fe1Se0.574Te0.246	10.01
La1Ru4P12	6.923333333
La2Cu1O4.086	45.2
Y6Ta4Al43	0.68
Yb1Ba2Cu3O6.71	87
Y1Ba1.6Sr0.4Cu4O8	79.5
Mg0.815Al0.092B2	32
Y1Ba2Cu3O6.29	21.9
Eu1Ba1.2Pr0.3Sr0.5Cu3O6.89	32
Pd50.745Sc0.255Sb49	1.56
Nb1Se2.2	6.675
La1Pd0.6Ge0.14	2.8
N0.9H2.7Na1Rb2C60	12.1
Nd1.665Tb0.185Ce0.15Cu1O4	13.5
Pr0.9La0.1Os4Sb12	1.7
As1Bi1Pb1Sb1	9
Nd1.85Ce0.15Cu1O3.971	21.6
La1.75Sr0.25Cu1H0.1O4	26.8
Th0.99975U0.025	1.182
Y0.65Pr0.35Ba2Cu3O6.85	16.3
Y0.85Ca0.05Pr0.1Ba2Cu3O6.95	84.6
N0.99V1	7.91
C1Mo3Pt2	1.1
Sm0.7Pr0.3Ba2Cu3O6.8	5
La1Fe1P0.6As0.6F0.1O0.9	26.9
Y1Ba2Cu2.8Ni0.2O6.82	45
Gd1Ba2Cu3O6.98	94.2
Ba1Ni2As2	0.783333333
Hf1N1Cl0.7	24
Y1Ba2Cu2.97Zn0.03O6.76	61.4
La1.8Pr0.2Cu1O4.0631	20.2
Ba2Ca1Cu2F1.4O4.6	106
Yb0.9Ca0.1Ba1.6Sr0.4Cu4O8	86
Nb25Ti65Mo10	6.8
Tl2Ba2Ca1Cu1.98Fe0.02F0.3O7.85	101
Y0.5Pr0.5Ba2Cu3O6.98	21.9
Nb0.28Bi2Se3	3.35
Ga1Sr2Y0.6Ca0.4Cu2O7	38
N0.88Nb0.256Ti0.744	14.72
Th1.8Er0.2C3	8.2
Gd0.7Pr0.3Ba2Cu3O7	39.6
Sr2Cu1C0.82B0.12O5	30
Th90.9Tm9.1	1.07
Nd1Ba2Cu3O6.78	63
Ni2.5Cu1.5Zr8	1.09
Y1Ba2Cu3O6.773	71.2
Y1Ba1.2Sr0.8Cu3O6.8	86
Nd0.6Sm0.4Bi1S2F0.7O0.3	4.58
U1Ni1.95Al3.05	0.16
La1Ru4Sb12	3.293333333
Lu2Sn1C1	5.2
Gd0.2Nd1.65Ce0.15Cu1O4	18.5
Cu0.5C0.5Sr2Ca1Cu2O7	90
Rb2.7Tl2.2C60	23.2
La1.84Ce0.16Cu1O4	1.5
Nb0.6Ru0.6Sr2Eu1.5Ce0.5Cu2O10	41.4
Cu0.06Ta1S2	4.16
Mo6Se7S1	4.48
Nd1Fe0.97Mn0.03As1F0.11O0.89	11.9
Al3Os1	5.9
Pb0.7Yb0.3Mo6Se8	10.2
Lu4Co6Sn19	1.5
Y0.984Ca0.016Ba2Cu3O6.986	89.5
Mg1C0.906Ni3	3.38
Re3V1	6.26
Hg1.4Tl0.6Ba2Y0.9Ca0.1Cu2O7.88	37
Rb0.22Ti1N1Br1	16.3
Eu1Ba1Sr1Cu3O6.95	84
Y0.25Eu0.75Ba2Cu4O8	75
Gd1Ba2Cu4O8	72.66666667
Rb0.8Fe2Se1.75Te0.25	22.2
Ce1Fe1As1F0.12O0.88	43.5
Nb78.5Sn2.2Al9.6Ge9.6	12.7
Y0.6Pr0.4Ba1.6Sr0.4Cu3O6.87	44
Ag0.825Sn0.175	0.055
Tl2Ba2Ca1Cu2O7.958	107
Gd0.99Ca0.01Ba1Sr1Cu3O6.9198	70.5
La2Cu1O4.095	37.8
La1Fe1P0.6As0.8F0.1O0.9	25.3
Dy1Ba2Cu2.95Ga0.05O6.69	83
Y0.9Pr0.1Ba2Cu3O6.65	56.1
Nb40.6Zr19.9Ta39.5	9.9
Pr1V2Al20	0.029666667
B2.5Mo1	7.775
Y1Ba2Cu3S0.06O7.23	89
Nb1C0.3N0.64	17.8
Ba1Fe1.856Cu0.088As2	2.15
Y0.8Ca0.2Ba2Cu3O6.03	43.5
Cs1Pb1Bi3Te6	2.7
Ho1Ba2Cu4O8	76.2
N0.89Nb1	12.1
Pr1Fe1As1F0.1O0.9	43.5
Dy0.9Ca0.1Ba2Cu2.7Zn0.3O6.72	21
Ba1Ni2P2	2.686666667
Nb99.976O0.024	9.23
Pd0.4Ho1Te3	2.8
Fe1.03Se0.25Te0.75	12.5
Y0.85Pr0.15Ba2Cu3O6.84	75
Y1Ba2Cu2.9Fe0.1O6.7	28.5
Bi8Sr8Ca4Cu9O34.25	73.5
K0.5Ti1N1Cl1	16.15
Ca1.75Na0.25Cu1Br2O2	18
In0.08Sn0.92Te1.01	1.45
Bi1.8Pb0.2Sr2Ca1Cu1.96Co0.04O8	50.7
Eu1.7575Gd0.0925Ce0.15Cu1O4	4.7
Yb1Ba1.7Sr0.3Cu3O6.9	81
Ba1.6Sr0.4Yb0.75Ca0.25Cu3O6.19	24
Tm1Ni1.97Co0.06B2C1	8.7
Mg0.927Al0.073B1	33
Y1Ba2Cu2.9Ni0.1O6.71	29
B3Mo6S8Sn1	15
Ca9.75Lu0.25Pt3Fe10As18	10.9
La0.95Y0.05Fe0.995Mn0.005As1F0.11O0.89	18.6
Li1.2Rh1B1.5	2.5
La1Fe1As1H0.21O0.79	17.8
Y0.6Pr0.4Ba1.8Sr0.2Cu3O6.85	47
Bi1.6Pb0.4Sr2Cu3Ca2O10.11	84
Nb20Ti75Ta5	7.1
H0.54Nb0.65Pd0.35	1.67
In0.045Sn0.955Te1.01	1.2
Y0.9Pr0.1Ba2Cu3O6.98	85.9
La2Cu1O4.068	36
Ho1Rh4B4	0.7
Ge1.85La1	2.17
La1.821Ce0.179Cu1O4	7.225
Tb1Sr2Cu2.69Mo0.31O7	34.5
Cu0.081Ti1Se2	4.17
Yb0.2Mo1S2	2.4
Th70.2Tm29.8	0.67
Y0.7Pr0.3Ba2Cu3O6.75	25.2
Sm1Fe1As1H0.3O0.6	51.4
Ni24Zr76	3.115
Mo48Ru32P20	6.18
Sm1.665Y0.185Ce0.15Cu1O4	10
Ir0.82Rh0.12Se2	7.96
Pr2Ba4Cu7O14.21	23
Y1Ba2Cu2.5Fe0.5O7.413	80
Au1Ga40Mo8	9.4
La1.7Nd0.3Ba2Ca0.6Cu4.6O7.135	77
Sm1Fe0.965Mn0.035As1F0.11O0.89	31.3
Be5Ga1	5.8
Y1Ba2Cu2.73Fe0.27O7.1	69
Eu1.8315Y0.0185Ce0.15Cu1O4	4.3
C0.6Mo4.8Si3	7.6
La1Fe1As1H0.3O0.7	38
Y1Ba1.8Cu2.8Co0.2O6.95	43
Fe1Se0.246Te0.574	13.7
Y1Ba2Cu3.94Zn0.06O8	39.6
Y1Sr2Cu2.8Mo0.2O7	40
La2.1Gd0.7Ca1.4Ba2.8Cu0.7O16.471	79
Ca1.84Na0.16Cu1Cl2O2	19.7
Sn0.25Ta0.25V0.5	2.8
Na3N1C60	14.7
Sr0.2Ta1S2	2.8
Be8Nb5Zr2	5.2
Al3Mg2	0.855
Ba0.13O3W1	1.9
Nd1.8Pr0.2Ba4Cu7O14.587	56
Tm0.99Ca0.01Ba2Cu4O8	79.2
Y0.6Pr0.4Ba2Cu3O6.53	15
Y0.6Pr0.4Ba2Cu3O6.96	32
C6Ca1	11.303
Pb1Tl0.04	7.06
Bi1.7Pb0.3Sr2Ca0.7Y0.3Cu2O8.26	73
Y1Ba2Cu2.9Ni0.1O6.93	72.5
Fe0.02Te0.85Se0.15	12.7
La1Pt1.5Au0.6B2.4C1.2	11
Mo1Sr2Eu1.5Ce1Cu2O10	23
Nb5Zr2Be8	5.2
Ba1Ni2As1.902P0.098	0.763
Gd0.7Pr0.3Ba2Cu3O6.95	30.6
Pr0.5Nd0.5Os4Sb12	0.6
Y0.9Pr0.1Ba2Cu3O6.82	82
Gd1Ba2Cu3H0.12O6.89	84
Y1Ba2Cu2.925Zn0.075O6.85	63.6
Eu0.51K0.49Fe2As2	32.5
Sm1Fe0.8Ru0.2As1F0.15O0.85	17.7
Bi2Sr1Ca2Cu2O8.229	76.4
La1.8Nd0.2Cu1O4.025	15.9
Sm1Ba2Cu3O6.927	88.1
Bi1.7Pb0.3Sr2Ca0.8Y0.2Cu1.94Zn0.06O8	54.4
Ba1.6Sr0.4Yb0.7Ca0.3Cu3O6	41
La2Cu1O4.034	30.7
Ce0.4Nd0.6F0.5Bi1S2O0.5	3.94
Ca10Pt3.53Fe9.47As18	15.8
Ba1.6Sr0.4Yb0.65Ca0.35Cu3O6.04	50
Y0.4Pr0.6Ba2Cu3O6.95	9
Cu1Rh1.95Se4Sn0.05	2.7
Cd1Sn1	3.65
Yb1Ba2Cu3O6.97	88
La0.99Y0.01Fe0.995Mn0.005As1F0.11O0.89	7.5
U0.9815Th0.0185Be13	0.519
Y0.55Pr0.45Ba2Cu3O7.01	29.2
Rb0.2W1O3	4.126666667
La1.8Sr0.2Cu1H0.1O4	35.5
Pr0.925Gd0.925Ce0.15Cu1O4	9.5
Sm1Ba2Cu2.9Zn0.1O6.83	29
Bi2Sr2Ca1Cu1.952Ni0.048O8	74
Nd0.6Sm0.4Bi1S2F0.3O0.7	5.19
W1F0.45O2.55	0.38
Bi2Sr2Ca1Cu2O8.194	92
Cu0.1Ir1Te2	2.41
In0.05Sn0.95Te1.01	1.43
Y2C2I2	9.985
Y0.6Pr0.4Ba2Cu3O6.98	44.1
Ce1Bi1S2F0.4O0.6	2.81
Y0.85Pr0.15Ba2Cu3O6.8	59
Y1.3Th0.7C2.7	16.8
K1Hg1C8	1.864
Ba1.6Sr0.4Yb1Cu3O6.8	81
Eu1Ba2Cu3O7.1	94.9
Y1Ba2Cu2.95Fe0.05O6.79	67.6
Sm1Fe1As1F0.13O0.87	24.7
Ni29Zr71	2.78
La1.91Ce0.09Cu1O4	20.35
Pb0.5Ca1Sr2Y0.5Cu2O7	62
Mo5S6Sn1	13.4
Tl1Mo6Se7.5	12.2
C8K1H0.19	0.22
H0.983Pd1	7.355
Sn0.02V0.98	2.87
Ba0.13W1P3	1.9
Cu0.14Bi2Te3	6
Y1Ba2Cu2.87Al0.13O7	45
Bi1.1Nb1S3.1	0.415
Yb0.8Fe2Se2	42
Rb0.16W1O3	4.95
As1Rh1.4	0.03
Y1Ba2Cu2.9Ni0.1O6.88	69.5
Cu0.03Ir1Te2	2.53
Fe1.03Se0.5Te0.5	14.3
Ce0.5Nd0.5Bi1S2F0.5O0.5	3.48
Rh43Zr57	2.18
Pr0.89La1Ce0.11Cu1O4	24.6
H0.51Nb0.8Pd0.2	3.4
La1Fe1As0.5P0.5F0.05O0.95	21.2
Lu5Ir4Si9C1	3.74
Ho0.85Ca0.15Ba2Cu4O8	87
Eu0.65La1.2Ce0.15Cu1O4	11
Y1Ba2Cu2.97Ni0.03O6.94	88.5
Mo0.95Hf0.05C0.65	8.81
Pt1V2.5	1.36
Y1Ba2Cu3O6.883	74
La1Nd0.91Ce0.09Cu1O3.97	15.7
Zr46.75Ti8.25Cu7.5Ni10Be27.5	2.8
La3Pd4Ge4	2.493333333
Sm0.1Fe0.9Se0.85	10.6
La1.929Na0.071Cu1O4	28
B2.2Nb1	6.305
Dy1Ba2Cu2.98Zn0.02O6.87	81
Mn0.3Fe0.7Se0.85	9.7
Bi2Sr2Ca1Cu2O8.21	90.6
Cd1Tl0.7Ba1Cu1O4.5	52.5
Tm2Ba4Cu7O14.732	88
Pr1.85Ce0.15Cu0.98Zn0.02O4.065	18.01
Ca9.35La0.65Pt3Fe10As18	19.7
Mg1C1.5Ni3	8.15
La2.4Ba3.6Cu6O14.01	39
Nb4.4Re1	4.8
Fe0.5Sr1Ba1Y1Cu2.5O7	58.5
Eu0.7Na0.3Fe2As2	32
C1.45Y0.9Zn0.1	13
Fe0.008Mo99.992	0.645
Ga1V2.1	6.3
Nd0.92Pr0.08Ba2Cu3O7	68.2
Cu0.2Zn0.8Ir2S4	0.47
Mg2Zn3	0.76
Y0.5Pr0.5Ba2Cu3O6.68	27.1
Ir0.58Rh0.37Te2	3.76
Dy0.9Ce0.1Ba2Cu4O8	44
Pr1.7945Y0.0555Ce0.15Cu1O4	15
Mo1Re3	9.89
Ca0.8Pr0.2Fe1As2	10
Nb0.89Al0.11N0.84O0.16	16.7
Y1.8Cr0.2C2.9	12.4
Dy1Ba2Cu2.9Ga0.1O6.7	68
Sm1Fe1As1F0.06O0.94	36.4
Nd1Fe0.9Ru0.1As1F0.11O0.89	38.7
Ta2Zr1	2.3
Y0.96Gd0.04Ru2	3.5
Y2Ba4Cu7O15.09	89
B2.26Nb1	9.2
Gd1Ba2Cu3O7.08	93.8
Y1Ba2Cu2.94Ni0.06O6.64	43.1
In3Sn97	3.628
Cu2Mo6S8	10.615
Bi4S2.97Se0.03O4	4.2
Nd1.48Gd0.37Ce0.15Cu1O4	18
Dy1Ba1Sr1Cu3O6.6	14.85
C1S1	9
Ag4Ge1	0.85
Bi2Sr2Ca1Cu2O8.196	85
Mo6Se7.7S0.3	5.83
Cu20Sn80	5.71
Ca8.77Pr1.23Pt3Fe10As18	26.9
Pr1Bi1S2F0.5O0.5	3.6725
Dy1Ba1.4Sr0.6Cu3O6.91	85.2
Sm1Fe0.99Mn0.01As1F0.12O0.88	37.2
Ge1La3	3.7
Nb3.05Al0.7125Ge0.19	17.9
K0.65Fe1.41Se2	32
Na0.2O3W1	0.55
Cd99.995Mn0.005	0.39
Y1Ba0.75Sr1.25Cu3O6.91	80
K0.5Nb1S2	1.7
K0.8Fe1.996Co0.004Se2	22
La98Lu1Tb1	2.108
Er0.94Ca0.04Ba2Cu2.82Co0.18O6.76	64
Bi2Sr1.6Ca1.2Yb0.2Cu2O8.26	88.3
Pb1Mo5.1S4	14.51
Rb2Fe4Se5	32
La3Co4Ge13	2.8
Bi2Ca2.5Pr0.5Cu2O8.53	45
Bi1.1Nb1Se3.1	2.36
Y1Ba2Cu2.7Ni0.3O6.9	46
Fe2As2Sr4Sc1.5Ti1.5O8	22
Ba1.6Sr0.4Yb1Cu3O6.53	34
Bi4Sr4Ca0.5Tm1.5Cu4O16.91	1.5
Y0.9Ca0.1Ba1.6La6Cu3O7.18	43
K0.8Fe1.76Se2	31.15
Sm1Fe1As1F0.075O0.925	33
Nd1Bi0.97Pb0.03S2F0.3O0.7	5.37
Bi2Sr2Ca0.75Pr0.25Cu2O8	88
K1Os2O6	9.60375
C0.98Nb1	11.68
Ag7N1O11	1.0325
Ho1Ni1.95Co0.03B2C1	4.51
Y2I1.25Br0.75C2	10.05
B2Nb0.84	9.1
Bi2Sr1.8Ca1Dy0.2Cu2O8.26	89.2
Y1Ba2Cu3H0.38O7	93.8
Y0.76Ca0.24Ba2Cu2.55Co0.45O6.93	51
La1.75Ca1.25Cu2O5.99	47.7
Pu1Co0.5Rh0.5Ga5	15.5
Nd1.15La0.7Ce0.15Cu1O4	19
Ir0.95Te2	4.68
Sm1Fe1As1H0.4O0.6	46.4
Tm1Rh4B4	8.888
Ca5.9Sr3.5Bi0.3Y0.1Pb0.1Al0.1Cu15.1O29	75
Y0.8Ca0.2Ba2Cu2.8Al0.2O6.88	89.1
Mo30Re70	7.62
Y1Ba2Cu3.95Zn0.05O8	47.25
Pr1.91Ce0.09Cu1O4	21.5
Er0.88Ca0.12Ba2Cu2.28Co0.18O6.93	77.5
Pr1Pt4Ge8Sb4	1.4
Ca1Hg5	1.7
Ga1Sr2Tm0.7Ca0.3Cu2O7	40
Li0.33V2O5	8.5
Ho1Rh0.8Ir3.2B4	1.26
Nd2.1Cu1O4	30.35
Bi2Sr2Ca0.95Pr0.05Cu2O8	83.15
Y1Ba2Cu2.88Zn0.12O6.95	64
Y0.6Pr0.4Ba2Cu3O6.929	45.05
Ba2Ca3Cu4F1.8O8.2	66
La1Fe1As1F0.13O0.87	25.4
Ca1.875Na0.125Cu1Br1Cl1O2	15
Sn0.92Ag0.05Te1	1.66
Rb0.14W1O3	5.1
Bi2Sr3Cu2O8	91.5
Bi2Sr2Ca1Cu2O8.212	73
Y0.7Pr0.2Ca0.1Ba2Cu4O8	73.4
Th1.6Lu0.4C3	10.9
Te2Mo6Se6	3
Nd1Bi1S2F0.9O0.62	5.44
Y1Ba2Cu3O6.375	19
Nb10V50Ti40	7.1
Nb3Al0.75Ga0.3	19.1
Y2Ba4Cu7O14.53	60
Dy1Rh1.2Ir2.8B4	1.63
C1.35Ge0.1Y0.9	10.6
Sn1.08Eu0.1Mo6.35S8	10.9
Y1Ba1.7Rb0.3Cu3O6.52	91.05
Na0.28Co1H2.6O3.3	4.48
Nb79.7Sn6.1Al2Ge12.2	7.15
Bi2Sr1.8Ca1Eu0.2Cu2O8.25	88.9
Ca0.1O3W1	1.4
Sm1Fe0.95Ru0.05As1F0.15O0.85	41
Y2Ba4Cu7O14.85	78
Gd0.71Sm1.14Ce0.15Cu1O4	0.01
C1.55Th0.3Y0.7	17
La1Fe0.85Zn0.15As1F0.1O0.9	19.9
Mo5.22Zr94.78	4
Y1Os1Re1	2
La2.9Gd0.3Ca0.6Ba3.2Cu0.3O16.503	58
Y1Ba2Cu3H0.19O7	93.5
Ag7O11N1	1.04
Ag1Nb3	8.28
La98Lu0.877Tb1.123	1.602
Y0.5Eu0.5Ba2Cu4O8	77
Eu1Fe1.5Ru0.5As2	21.5
Pd49.75Co0.25Sb50	1.57
Eu1Ba1Sr0.8Ca0.2Cu3O6.95	75
Hg1Sm1Pb2	5.9
H0.46Mo0.1Nb0.72Pd0.18	4.82
Sn0.6Eu0.5Mo6.35S8	10.2
Ir0.43Rh0.52Te2	2.82
Y0.7Zn0.3Ba2Cu3O7	23.5
Y1Ba1.85Cu2.85Co0.15O7.04	79
Eu0.7Ca0.3Ba2Cu3O6.13	26
Ca0.88La0.12Fe1As1.8Sb0.2	47.2
K0.75Fe1.68Se2	31
La1.9Er0.1Ba2Ca0.2Cu4.2O9.85	18
Nb77.9Sn11.1Al5.5Ge5.5	13
Y1Ba2Cu3O6.546	59.4
Bi1.6Sr0.4Yb0.75Ca0.25Cu3O6.072	27
Bi2Sr2Ca0.6Pr0.4Cu2O8.316	57
Nb3.2Al0.24Ge0.4	10.2
La0.9Y0.1Fe1As1F0.1O0.9	7
Gd1Ba1.5Sr0.5Cu3O6.63	17
Bi1.6Pb0.3Sr2Ca2Cu3V0.1O10.12	102.5
La2.25Ca1.5Ba2.25Cu6O13.93	74
Sn0.9Ag0.07Te1	1.73
Cs0.23W1O3	6
Bi4Ca3Sr3Cu4O16.32	80
Ga23.6V76.4	14.6
Y0.6Ca0.4Sr2Cu2Ga1O7	41
Ba1.6Sr0.4Yb0.95Ca0.05Cu3O6.76	80
Tl0.5Ba2Ca1Be2Cu4.5O9.948	110
Bi1Pb1Sr2Y0.4Ca0.6Cu2O8	79.5
Ru2Y1	2.23
Ni19.5Zr78Mn2.5	1.41
Y0.95Ca0.05Ba2Cu2.95Co0.05O6.96	88
Bi3Ca1	1.85
Nd1Bi1S2F0.4O0.6	5.25
Ga25Mn4.92V70.08	10.1
La1Fe1As1F0.055O0.945	7
Eu1Fe2Se2	40
B2.6Nb1	10.9
Hg1.4Tl0.6Ba2Y0.3Ca0.7Cu2O7.68	66.4
Cu1Rh1.5Sn0.5Se4	0.14
Pb0.8Yb0.2Mo6Se8	12.2
Ga2Y1	1.68
Ca8.45Sm1.55Pt3Fe10As18	28
U1Ni2Al2.98	1.155
K0.7Fe1.55Se1.01S0.99	21.4
Os1Re1Y1	2
Mg1C0.925Ni3	7.09
Pr1Os0.6Ru3.4Sb12	0.955
Nb70Mo10Si20	4.8
La1Fe1As1F0.28O0.68	33.5
Hf1Ti1C1	1.38
Nb1C0.2N0.7	17.2
Y1Ba2Cu2.8Cr0.2O7	87.5
Y1Ba2Cu2.4Ni0.6O6.94	66
H0.61Nb0.76Pd0.24	3.38
Ga0.1Fe0.9Se0.85	6.8
Ge1H0.005V3	5.8
Sm0.8Pr0.2Ba2Cu3O6.95	39.65
Nd0.9Pr0.1Ba2Cu3O6.85	48.3
Y1Ba2Cu2.85Co0.15O6.92	71
Rb0.33Ta1S2	3
Y1Ba2Cu3.9Ni0.1O8	52.6
Y0.7Pr0.3Ba2Cu4O8	63.66666667
Hg1Tl1Ba2Ca4Cu5O14	90
La1.912Ca0.0875Cu1O4	16
Nb50Ti5Zr45	10.2
Fe0.5Ba2Dy1Cu2.5O7.52	75
Y1Ba2Cu2.94Zn0.06O6.76	41.1
C1.45La0.5Th0.5	14.2
Y2La0.6Ba3.4Cu6O14.02	60
Pd50.745Ru0.255Sb49	1.57
Nd1.08Ba1.92Cu3O6.17	77.5
K3N1H3C60	28
Cu0.7Mo3Se4	5.9
Fe0.03Te0.9Se0.1	11.9
C70	7
Sr1Pt3P1	8.375
Bi2Sr2Ca1Cu2O	87
La1Pt2.1B2.4C1.2	10.35
Cs0.33Ta1S2	3.8
Y1Fe4P12	7
Y1In3	0.96
Dy1Rh0.8Ir3.2B4	1.17
Y0.9Ca0.1Ba2Cu3O6.96	81.5
Y1Ba2.01Cu2.806Cr0.194O7.3	62
Sm1.65Gd0.2Ce0.15Cu1O3.97	21
Lu5Ir4Si8Ge2	6.6
Nd0.8Ca0.2Ba1Sr1Cu3O6.78	77
Lu1Ni1.93Co0.14B2C1	10.5
Eu0.9Pr0.1Ba2Cu3O6.78	83
Bi4S2.85Se0.15O4	3.5
Ca1Si1.9	1.35
U1Pd2Al3.03	0.61
Y0.95Pr0.05Ba2Cu3O6.96	89.5
Nb25Ti30Zr45	7.7
Y1Ba2Cu3H0.92O6.91	80.8
Y1Ba2Cu3H0.14O7	92.5
Al1Ge1Nb3	19.5
Y0.8Ca0.2Ba2Cu3O6.49	61
Y1Ba2Cu2.89Al0.11O7	82
La1.788Sr0.213Cu1O4	23
Bi0.2Pb0.4S0.4Sr2Ca0.7Nd0.3Cu2O6.99	78
Ba6.62Si46	5
Y0.9Ca0.1Ba2Cu3O6.98	81.8
La1Fe1As1F0.07O0.93	25.2
Cu2.6Mo6S8	9.25
Y1Ba1Sr1Cu2.8Sn0.2O7.122	49.3
Nd1Ba1.8Sr0.2Cu3O6.927	82
Bi2Sr1.8Ca1Nd0.2Cu2O8.26	87.7
Lu1.2Mo6S8	1.95
Au25Sb75	6.7
Nd0.95Pr0.05Ba2Cu3O6.85	57.2
Ca0.78La0.22Fe1As2	21.9
Er1Os1.1Sn2.7	1.3
Y2Ba4Cu6O13.9	93
Gd0.31Sm1.54Ce0.15Cu1O4	14.2
Ir0.455Nb0.455O0.09	9.2
Y0.85Ca0.15Ba2Cu3O6.71	78
Bi1.65Pb0.35Sr2Ca2Cu3O10	108.6
Y1Sr2Cu2.65Ga0.35O6.6	17
Pd49.75V0.25Sb50	1.13
La1Ni2Ge2	0.345
Nd1Fe0.5Ru0.5As1F0.11O0.89	14.1
Y1Ba2Cu2.95Zn0.05O6.8	60
Sm1.48Gd0.37Ce0.15Cu1O4	10.5
La1.8Nd0.2Cu1O4.093	25.6
Mg0.983Al0.017B1	35.9
Nd0.9Ca0.1Ba2Cu3O6.63	84.5
Y1Ba2Cu2.94Fe0.06O6.89	87.5
Y1Ba1.7K0.3Cu3O6.54	92.85
Sm1Fe1As1F0.25O0.7	49.6
Y0.9Ca0.1Ba2Cu3O6.91	81.1
La3Pr0.6In1	3.2
Nb0.76Sn0.74	18.1
H1.33N0.33O3W1	3.2
Mo0.97Fe0.03Ga4	5.13
Ti55Nb30Si12B3	5
Pr1Ni0.79Bi1.98	4.2
Pb1Mo6S6O2	11.7
Sm1.15Ba1.85Cu3O7	83
Sn0.97As0.02Te0.98	0.0318
In0.87Te1	1.55
La2.92Pr0.18Tl1	6.51
La1.65Ba1.5Ca0.35Cu3O6.79	72
Gd1Ba1.9Pr0.1Cu3O7.03	63.3
Ca1.65Na0.35Cu1Br2O2	18
Rh1Se1.75	6
Ce0.2Nd0.8Bi1S2F0.7O0.3	4.31
La1Fe1As0.8P0.2F0.05O0.95	25.61
Y1Pd4.2B3C0.3	24
Bi2.14F0.27S2O0.73	2.7
Nd1Fe1As0.6P0.4F0.1O0.9	28
Yb0.5Pr0.5Ba2Cu3O6.67	38.7
In3Sn1	5.5
Y0.9Ca0.1Ba2Cu2.9Co0.1O6.95	88
Sm1Fe1As1F0.09O0.91	42
Sm1.05Ba1.95Cu3O6.87	89.75
La0.8Y0.2Fe1As1F0.1O0.9	32
Y1Re0.05Ba2Cu2.95O7.02	92
Sm1Ba2Cu3O6.55	12.8
La1Bi1S2F0.5O0.5	4.817058824
Eu0.8Sr0.2Ba1.6Pr0.1Cu3O6.78	51
In25Sb75	4.1
Nd1.3Ba1.7Cu3O7.14	32
K1Fe2As2	2.9965
V75Si20Ge5	12.15
Ca8.18La1.82Pt3Fe10As18	22.1
Tm4Os4Si13	2.6
Li1.1Fe1As1	20
Pd1Te2.1	1.89
Ca3Rh8B2	4
Tm1Ba2Cu4O8	79.42
Hg1Ba2Ca3Cu4O1	115
Sm1Ba2Cu3O6.62	34.2
Y1Ba2Cu2.6Fe0.4O7	31
Y0.8Pr0.2Ba2Cu3O6.965	70
Ga22.2V77.8	12.3
Mo0.35Pt0.075Re0.375	10.6
Y1Ba1.9Cs0.1Cu3O6.65	93.45
Li0.28Zr1N1Cl1	13.4
C0.28N0.76Nb1	16.4
V0.767Ga0.214Al0.022	12.1
Y1.8Nb0.2C2.7	10.8
Cu0.1Ti2Se2	2.95
Bi3.85Co0.15S3O4	3.9625
Bi2Sr1.2Ca1.8Cu2O8.199	76.5
Ba1Ni2As1.972P0.028	0.634
Sr11Ca10Cu24O41	3
K0.6Zr1N1Cl1	14.4
N0.78Nb1	10.5
Pb0.6Yb0.4Mo6Se8	9.2
Nd1Ba1.6Sr0.4Cu3O6.721	78.5
Sm1.71125Y0.13875Ce0.15Cu1O4	12
Y0.35Pr0.65Ba1Sr1Cu3O6.9	20.3
Pr0.7Nd0.3Os4Sb12	1.27
Th1Pt4Ge12	4.71
Na0.35Co1H1.4O2	4.7
Al1Ta3	0.795
H0.985Pd1	7.39
Y1Sr2Cu2.75Re0.25O7.3	49
Sm1.295Gd0.555Ce0.15Cu1O4	8.5
Bi2Sr2Ca0.5Y0.5Cu2O8.39	66
Sm1Fe1As0.55P0.45H0.16O0.84	11
Er1Ni1.98Co0.04B2C1	8.2
C0.64Mo1	8.45
Lu1Ni1B0.9C1	2.6
Fe2As2Ca4Mg0.75Ti2.25O7.5	42.5
Nb99.861O0.139	9.03
N0.84Nb1	13.5
Li0.34K1Ca2Nb3O10	5.405
Sr1Ir2As2	2.8
Er1Ba2.03Cu3.05O7	90
Al3Tl1	0.75
Y0.7Ca0.15Pr0.15Ba2Cu3O6.95	77.6
La1Pt4Ge12	8.253333333
Nb77.5Sn5.6Al11.3Ge5.6	15.2
Cd1Hg1	1.306666667
YbCa0.4Ba1.6Sr0.4Cu4O8	85
Eu0.6Pr0.4Ba1.6Sr0.4Cu3O7	29
Pr1.7575Y0.0925Ce0.15Cu1O4	14.5
Bi2Sr2Ca0.75Y0.25Cu2O8	89.4
C22H14K2.9	7
Fe1Se0.656Te0.164	10.7
Ca1La1Ba1Cu2.85Zn0.045O7	55
Hg1.4Tl0.6Ba2Y0.4Ca0.6Cu2O7.71	68.6
Sm1Ba2Cu2.96Zn0.04O6.83	70
Sn0.01V0.99	4.21
La1Fe0.95Co0.05As1F0.11O0.89	16.1
Pr1.87Ce0.13Cu1O4	9.4
Y0.85Ca0.15Ba2Cu2.85Ni0.15O6.85	67
Pd20Zr80	2.91
Ge2U1	0.55
Ca4Al2Fe2As2O5.785	27
Ga0.05Nb1Se2	5.6
Y0.6Pr0.4Ba0.8Sr1.2Cu3O6.89	49
H0.3Li1Nb1O2	5.5
Bi2.13F0.17S2O0.83	3.2
La1Ba2Cu2.9O6.8	45
Mg1Co1Ni3	7.63
Y1Ba1.5Sr0.5Cu3O6.85	72.9
Sn0.005V0.995	4.57
In0.06Sn0.94Te1.01	1.36
Y0.85Ca0.15Ba2Cu3O6.65	83
Zr2Rh1H0.28	8.8
Yb1Mo6Se8	6
La0.9Pr0.1Pt2.1B2.4C1.2	9
Sm1Ba2Cu4O8	69.3
Ca14Cu24O40.93	8
Cu0.55Zn0.45Ir2S4	2.41
Dy1Rh2.4Ir1.6B4	3.83
Cs0.25W1O3	4
C0.75Hf0.05Mo0.95	14.2
Rh20Zr80	3.72
K0.46Zr1N1Cl1	15
Fe1.053Se0.3Te0.7	12.5
Sn0.04V0.96	1.86
La1.8Nd0.2Cu0.99Zn0.01O4.0631	4.87
Ce0.6Nd0.4F0.7Bi1S2O0.7	3.25
Si23.8V74.65	16.5
Y0.985Ca0.015Ba2Cu3O6.98	89.9
Co7.32Ga25V67.68	5.03
Y0.2Eu0.8Ba2Cu3O7	93.8
Y1Ba2Cu2.82Fe0.18O6.895	87.7
Ho0.8Ca0.2Ba2Cu4O8	87
Y1Ba2Cu3.8Ga0.2O8	70.25
Ca8.55La1.45Pt3Fe10As18	26.1
Bi1Pb1Sr0.12Pr0.12Cu1O6	11
Bi2Sr2Ca2Cu3O1	114
Hg1Tl1Ba2Ca1Cu2O8	35
Pr1Pt4Ge11Sb1	2.68
Ba1Pt2As2	2.2625
Ir1U1	0.14
Y1.8W0.2C3.1	14.8
Eu0.85La1Ce0.15Cu1O4	15
Ni2P2Sr4Sc2O6	3.525
Fe1Sr2Gd1Cu2O7.58	36.5
Li0.62Rb1Ca2Nb3O10	2.705
Y0.4Pr0.6Ba1Sr1Cu3O8.9	24.1
B2.5Nb1	6.4
La2Cu0.98Zn0.02O4.099	19.2
Nb1Se0.25Te0.75	4.4
Y2Br0.5Cl1.5C2	3.25
Y0.8Pr0.2Sr2Cu2.85Re0.15O7	39.1
Fe1.03Te0.6Se0.4	14
K0.8Fe1.5Se2	32.4
Y2Br1.5Cl0.5C2	4.4
La1Pt4Ge18	32.5
La1Fe0.9Zn0.1As1F0.1O0.9	19.9
Nb0.25Ti0.75N0.98	10.5
Y0.87Pr0.13Ba2Cu3O7	78.35
Y2C2Br0.5I1.5	11.6
La1.7Sm0.3Cu1O4	25
Cs0.1Li0.02W1O2.88F0.12	4
Bi2Sr2Ca1Cu2O8.14	81
In0.11O3W1	2.025
Rb1Hg1C4	0.99
Nd0.9Pr0.1Ba1Ca1Cu3O7	35
Mo1B0.03C0.82	11.8
Y1Ba2Cu2.9Al0.1O7	75
Y0.8Pr0.2Ba2Cu3O7.2	63.3
Fe0.5Ba2Eu1Cu2.5O7.51	60
Fe0.5Ba1Sr1Y1Cu2.5O7.35	60
Fe0.95Se0.25Te0.75	8.5
Ce1Ni0.86Bi2	4.1
Y4Os6Sn19	2.5
Y0.9K0.1Ba2Cu3O6.51	92.05
Bi4Sr3Ca1.6Y1.4Cu4O16	79.8
Y1Ba2Cu2.95Zn0.05O6.62	21
Ca1.7Na0.3Cu1Br2O2	16.5
La1Pd2Si2	0.39
Bi1Pb1Sr0.3Pr0.3Cu1O6	14
B2Mg0.6	36.9
Mo6Se7.7Te0.3	6.66
Tl0.45K0.34Fe1.84Se2	28
Y1Ba2Cu3.97Ni0.03O8	70.4
Ba1.8Sr0.2Yb1Cu3O6.61	56.7
Y2C2Br1I1	5.08
Sr1Ba1Y1Cu2.8Al0.2O7.15	20
Y0.95Ca0.05Ba2Cu2.95Al0.05O6.88	92
C1.35La1	11
La2Cu1O4.022	42
Bi2Sr2Ca1Cu2I0.98O8.21	49.3
Bi2Sr2Ca0.9Gd0.1Cu2O8	80
Ba8Ge42Co4	7
Al3Nb3	18.4
Eu0.95La0.9Ce0.15Cu1O4	17.5
Yb0.995Pr0.05Ba2Cu3O6.97	89.5
La1.7Nd0.3Ca0.6Ba2Cu4.6O11.892	78
Al0.5Mo5S6Sn1	14.2
Y1Ba2Cu2.97Zn0.03O6.67	39.8
Dy1Ba2Cu2.94Fe0.06O6.88	78
Sr1Pt1.8Pd1.2P1	4.82
Bi4Sr3Ca2.8Tm0.2Cu4O16.41	83
Sr1Ca13Cu24O41	11.8
Y0.2Lu0.8Ir4B4	3.04
Y1Ba2Cu3.96Mn0.04O8	62.8
Pb0.43Sn0.43In0.16Te1	4.17
Ba2Ca1Cu2F2.2O3.8	40
Nd1Ba2Cu2.95Ga0.05O6.59	53
H0.55La0.89Sr0.11Cu0.995Fe0.005O4	13.2
La1Bi1S0.8Se1.2F0.5O0.5	3.6
C60Sr4	4.4
C3Sc1.4Th0.6	5.4
Y1Ba2Cu3O4	92
La1.8Nd0.2Cu1O4.059	26.7
H0.886Pd1	3.478
Pr2Ba4Cu7O14.06	30.5
Y0.94Ca0.06Ba2Cu3O6.97	83.4
Ca1.81Na0.19Cu1Cl2O2	27.7
La1Fe0.905Zn0.095As1F0.28O0.68	3.5
B12Li2.5	6.62
Bi1.6Pb0.3Sb0.1Sr2Ca2Cu3O10	109
Y0.95K0.05Ba2Cu3O6.6	89.4
Gd0.45Ca0.4Mo0.15Ba2Cu3O6.537	73
Na0.32Co1H2.6O3.3	2.825
Cd1C1Ni3	3.133333333
Rb1Os2O6	6.318
Sn1.15Ta1S3.15	2.85
N0.74H2.22Na1Rb2C60	17
Y1Ba2Cu2.82Ni0.18O7	68
Ba6.63Si46	6
Y0.95Ga0.05Ba2Cu4O8	75
La1.85Sr0.15Cu1H0.1O4	35.4
Nd1.65La0.2Ce0.15Cu1O4	21.2
Lu5Ir2Rh2Si10	5.45
La1.82Ca1.18Cu2O6	55
Bi1.08Ta1S3.08	0.76
Er1Ni1.97Co0.06B2C1	6.6
Ag7N0.75O10.25F0.25	0.85
Pr1Os1.2Ru2.8Sb12	0.805
Y0.887Ba1.962Ca0.15Cu4O8	91.8
La1.891Ce0.109Cu1O4	28.5
Mo6Se6Br2	6.7
Hf1Zr1C1	1.68
K1Fe1.932Co0.068As2	1.845
Y0.9Pr0.1Ba2Cu4O8	72.025
Gd0.9Mo0.1Ba2Cu3O6.907	65.9
Na0.24Co1H2.6O3.3	3.51
Eu0.8Pr0.2Ba2Cu3O7	63
V50Ti49Mo1	6.9
Ni27Zr73	3.1
La0.8Rh4P12	14.9
Fe1Se0.492Te0.328	12.7
Y1Ba2Cu2.67Ga0.33O7	65.64
K0.86Fe2Se1.82	30.05
Ho1Ir2Rh2B4	6.41
Nd1.85Ce0.15Cu0.996Zn0.004O4	18.1
C1Rh1	1.666666667
Y2Pd1Ge3	3.125
C3Ho0.2Th1.8	5.4
La2.57Ca0.86Ba2.57Cu6O14.2	80
Hg1Sn1	4.2
C22H14Rb3.1	6.9
Sn0.915In0.073Te1	1.9
Eu0.5Pr0.5Ba2Cu4O8	27.5
Y1Sr2Cu2.7Co0.3O6.5	13
Fe2As2Ca6Al1.32Ti2.68O12	36
Y1.8Mo0.2C2.9	13.8
N0.85Nb0.66Ti0.34	17.61
Sm1Ba2Cu2.8Fe0.2O6.96	47
Nd1.2Ba1.4Ca0.4Cu3O6.888	40
Ce1Cu2.05Si2	0.7
Bi1Cu0.9S1O1	5.8
Y1Ba1.8Sr0.2Cu3O6.98	89
C8Rb1Hg1	1.41
Gd1Ba1.8Pr0.2Cu3O7.01	44.5
Y1Ba2Cu3H0.34O7	66
Bi2Sr2Ca0.6Gd0.4Cu2O8	30
Nb50Zr50	10.2
Yb1Ba2Cu3O6.93	89.5
Tm1Ir3.6Rh0.4B4	1.48
Ca9.72Tm0.28Pt3Fe10As18	14.8
Ho1Rh2Ir2B4	6.35
Nd1Fe0.98Ru0.02As1F0.11O0.89	46.6
Pt3U1	0.523363636
Y1Ba2Cu2.85Zn0.15O6.95	39.2
Bi1.4Pb0.6Sr2Ca1.4Ga0.6Cu3O7	70.6
Bi2Sr1.8Ca1Y0.2Cu2O8.25	90.4
Be5Os1	9.2
Gd0.51Sm1.34Ce0.15Cu1O4	10.9
Nb0.89Al0.11N0.85O0.17	17.3
Zr33.3V61.8Nb4.8	6.13
Mg10.5Ir19B17.1	4.8
Nb15Ti75Ta10	6.7
Gd1Ba1.7Pr0.3Cu3O7.06	22.9
Y1Ba2Cu3F0.29O6.7	91
Ca10Pt4.8Fe9.2As18	13.7
Sm1.7575Y0.0925Ce0.15Cu1O4	14
Er4Rh6Sn19	1.2
Ca2Cu1Cl2.5O2	38
Ce1Au2Si2	2.051666667
U1.01Pd2Al3	1.88
Bi1.9Pb0.1Sr2Ca1Cu2O8.2	73.5
Nb1S1.06	3.3
Lu1Ni1.97Co0.06B2C1	14
Y1Pd4B1C0.2	21
Y1Ba2Cu2.9775Zn0.0225O6.93	83
La3Rh2Sn13	3
Pd2.8Se1	2.3
Ir1Mo3Nb1Pt1	5.82
Na2Cs0.93C60	9.6
Ni31Zr69	2.44
Dy1Ba2Cu3O6.879	86
Dy1Ba2Cu2.9Zn0.1O6.96	44
Y2I1.2Br0.8C2	9.6
Y1Ba1Sr1Cu2.75Sn0.25O7.16	40.9
Sm1Fe1As1H0.34O0.64	51.8
La1Fe0.9Ru0.1As1F0.11O0.89	23.65
Ca0.85La0.15Fe1As1.98Sb0.02	43
Sm1.88Ce0.12Cu1O4	3.9
B2Mg0.9	38.2
Y0.76Ca0.34Ba2Cu2.55Co0.45O6.95	51
Hg0.76Tl0.76Ba1Cu1O4.5	87.5
Ca1Cu0.25Si1.7	3.2
Ca2Cu1Cl2.3O2	36
Y0.85Ba1.95Ca0.2Cu4O8	91.6
Y2Pd0.6Pt0.4Ge3	2.46
Y1Sr2Cu2.8Re2O7	42
La1Fe1As0.9Sb0.1F0.2O0.8	28.6
Sm1.857Ce0.143Cu1O4	22.3
Nb77.3Sn18.1Al2.3Ge2.3	13
Y1Ba2Cu2.9Fe0.1O7	80.5
Y2La0.1Ba3.9Cu6O13.94	90
U0.978Th0.022Be13	0.539
Eu0.8Pr0.2Ba2Cu4O8	63.5
H0.5Li1Nb1O2	5.5
Ga1Sr2Tm0.6Ca0.4Cu2O7	51
Nd2Cu1F0.1O4	6
Y0.44Pr0.56Ba2Cu3O6.93	2.1
Ba1.34Eu2Ce0.66Cu3O9.02	25
Y1Ba2Cu3Li0.1O7	88.91
Bi3.975Cu0.025S3O4	2.99
Ir0.91Se2	6.45
Nd0.8Pr0.2Ba2Cu3O6.75	9.8
N0.92Nb1	16.5
Nd1.8Cu1O4	31.3
Ca8.44La1.56Pt3Fe10As18	32.3
Ir0.77Se2	3.5
Pb0.3Yb0.7Mo6Se8	7.1
Hf0.33Nb0.33V0.33	6.6
Sr1.2Ba0.8Y1Cu2.8Al0.2O7.19	16
Y0.7Pr0.3Ba2Cu3O6.96	57
Bi1.7Pb0.3Sr2Ca0.6Y0.4Cu2O8	63.5
La2Cu1O4.005	32
Nd1.25Ba1.75Cu3O6.99	52.7
La1.14Nb2Se5.14	5.3
Nd0.65Pr0.35Ba1Ca1Cu3O7	10
Y1Ba2Cu2.97Zn0.03O6.75	58
Hf1N0.989	6.6
Ga2Ge2U1	0.87
Bi1Ru1	3.273333333
Y1Ba2Cu3O6.939	91.8
U1Pd2.02Al3	0.83
Fe0.02Te0.8Se0.2	13.6
Y1Ba2Cu3.84Ga0.16O8	71.25
K1Hg1C4	0.68125
Y1Ba2Cu2.925Co0.075O6.97	92
Y1.2Th0.8C2.9	15.8
Y0.9Cs0.1Ba2Cu3O6.47	91.3
Sr0.1Bi2Se3	2.87
Y0.7Ca0.3Ba2Cu2.7Co0.3O6.78	59
Si3Y1	4.63
Nd1.83Ce0.17Cu1O4	12.8
Eu1Ba2Cu3O6.94	93.6
Cs0.3W1O3	2
Al0.23Nb0.75Zr0.013	18.3
Nd0.85Pr0.15Ba2Cu3O7	40.7
Ca7.65Nd2.35Pt3Fe10As18	18.9
Ca2Pt3Si5	1.3
Bi1Pb1Sr2Ca2Cu3O10	103.5
Nd1Ba1.6Sr0.4Cu3O6.94	86
Pd1Te1.08	1.88
H0.51Mo0.1Nb0.765Pd0.135	5.46
Cu0.01Ta1S2	3.05
La0.3Nd0.7Pt2.1B2.4C1.2	4.28
Fe0.5Ba2Gd1Cu2.5O7.45	72
C6Ir4O2	2
Nd1.1Ba1.7Ca0.2Cu3O6.894	65
Y1Ba1Sr1Cu3O6.83	58.5
Mg12Ir19B16	4.3
Ca9.75Er0.25Pt3Fe10As18	17.6
Pr1.83Ce0.17Cu1O4	15.425
Pb1.14Nb3Se7.14	4.8
W7Re13C1	7.3
H0.965Pd1	6.45
Sn1.2Mo6.35S8	10.7
Be12Mg1Re1	10.1
Nb50.2Zr39.4Mo10.4	8.8
Cs0.1Li0.1W1O2.8F0.2	2.1
Bi1.95Sr1.65La0.4Cu1F0.2O6	30.1
Ga20.5V79.5	9.7
Eu1Ba1.3Pr0.3Sr0.4Cu3O7	30
Y1Ba2Cu3H0.06O6.91	92.8
La1Fe0.985Zn0.015As1F0.08O0.9	0.2
Gd0.95Ba1.95Ca0.1Cu4O8	80
Nd0.9Ca0.1Ba1Sr1Cu3O6.85	71
Y0.9Ca0.1Ba2Cu3O6.93	83.3
Eu0.7Pr0.3Ba2Cu3O6.66	41
Nd2Cu1F0.3O4	19
Ru11Zr89	3.87
La2.8Ba3.2Cu6O14.07	13
Tm1Ni1.96Co0.08B2C1	7.7
Sc4Rh6Ge19	1.9
Eu1Ba2Cu3O6.82	94
Bi1In5	4.1
La1.8Nd0.2Cu1O4.086	35.9
Nd1.85Ce0.15Cu1O4.03	19.3
Nd1Ba2Cu3O6.98	91
Ca0.27Sr0.63Cu1O2	110
Y1Ba2Cu2.8Fe0.2O6.85	57.7
Y1Ba2Cu3Br0.9O6.2	92
Ta0.05V0.095	4.3
Ce1.01Pt3Si1	0.75
Pr1Fe1As0.9P0.1F0.1O0.9	35.2
Pb1Mo6S7	11.1
Pb3Y1	4.72
Pr0.9Nd0.1Os4Sb12	1.73
Bi2Sr2Ca0.85Pr0.15Cu2O8	68.35
Pb0.5Sr2Ca0.5Er0.5Cu2.5O7	70
Y1Ba1.8Cs0.2Cu3O6.58	93.3
In1Sb1Sn1	2.5
Y0.6Pr0.4Ba2Cu3O6.66	25.4
In6Sn94	3.644
Y0.8Ca0.2Ba2Cu3O6.84	82
Y0.7Pr0.3Ba2Cu3O6.965	55
Ca10Pt4.1Fe9.9As18	32.2
Er0.99Ca0.01Ba2Cu4O8	79.3
Y1Ba2Cu3O6.955	91.8
Sr0.7Ba1.3Y1Cu2.8Al0.2O7.11	20
Y0.6Th1.4C2.5	14.6
Ca8.48Pr1.52Pt3Fe10As18	31.8
Am1	1.2775
Y1Pd3B3C0.3	22
Bi0.16Pb0.35V0.05Sr2Ca2Cu3O10.12	103.7
Nd1.25La0.6Ce0.15Cu1O4	23
C1.45Y1	11.5
La1F0.05Fe1As1O0.95	26
Nb78.4Sn12.9Al2.2Ge6.5	13.3
Na0.38Co1H2.6O3.3	2.8
Gd1Ba2Cu2.91Fe0.09O6.94	75
Y0.8Ca0.2Ba2Cu3O7	71.6
Nb3Sn2	16.9
Y1Ca1Ba4Cu5N0.3C0.7O14	82
Y1Ba2Cu2.97Zn0.03O6.95	81
Y1Ba2Cu3O6.516	58.2
Ca9.16Tb0.84Pt3Fe10As18	23.7
La2Ir3Si5	1.99
Fe1Se0.082Te0.738	10.9
Mo0.8736Zr0.0364B2	7.92
Ba2Ca3Cu4F1O9.0	103
H0.37Mo0.1Nb0.72Pd0.18	4.44
Nd1Fe0.95Co0.05As1F0.11O0.89	30.1
Eu2.17Ce0.5Sr1.33Cu2.5Co0.5O9.08	34.9
Nd0.65La1.2Ce0.15Cu1O4	5.8
Fe1Se0.41Te0.41	13.2
N0.93Nb1	13.3
La1Fe1As1H0.15	27.5
Bi2Sr2Ca1Cu2O8.27	85.5
Nd1Fe1As0.8P0.2F0.1O0.9	34.1
Bi2Sr1.8Y0.1Ca1.1Cu2O8.23	93
Tc6Zr1	9.7
La2.5Y0.5Ca1Ba3Cu7O16.552	80
Mo0.55Pt0.05Re0.425	11.25
Fe1.03Te0.7Se0.3	12.7
Y1Ba2Cu3.7Zn0.3O8	22.5
Y1Ba2Cu2.8Co0.2O6.83	53
Nb0.87Si0.09N0.87O0.13	16.35
Ir1Te3	1.18
Bi10.1In0.9	5.05
Fe22U78	0.98
Nb1C0.3N0.62	17.3
Y4Ir6Sn19	2.2
Fe0.5Ba1Sr1Y1Cu2.5O7.424	52.5
V50Ti49Ta1	4.51
Pb0.812Sn0.348Ti2Se5.16	4.02
La1.8Nd0.2Cu1O4.0641	25.1
Rb0.76Fe1.62Se2	29.5
Pd0.95Ni0.05H0.86	1.49
Nb0.75Al0.02Ge0.05	19.8
Y0.9Ca0.1Ba2Cu2.9Zn0.1O6.81	50
Ba1Pb0.75Bi0.253	12.5
Li0.34Cs1Ca2Nb3O10	5.4
Bi2Sr2Ca0.8Y0.2Cu2O8.27	92.6
Rh27Zr73	3.57
Ce0.6Nd0.4Bi1S2F0.7O0.3	3.256
Y1Ba2Cu3H0.2O6.795	72.5
Mo0.3Si1	11.7
Ca0.67Pt3B2	1.57
Y0.6Pr0.4Ba1.4Sr0.6Cu3O6.83	45
Pd1Te1.06	2.11
Y1Ba2Cu2.95Zn0.05O6.72	35
La1Fe1As1H0.44O0.56	21
Ho1Ni1.98Co0.04B2C1	3.7
Bi6S5O8	2.4
Ce1Co1In7.65Zn0.35	1.78
Y1V2Al20	0.69
Al1Gd0.001La3	5.6
Bi1.5Ga0.5Sr1.8Ca1.2Cu2O8	41
C8K1Hg1	1.88
Ca10Pt3.97Fe9.03As18	10.75
La0.2Mo6.35Pb0.8S8	13.2
Cu2Mo6S6O2	9
Y0.8Ca0.2Ba2Cu3O6.4	52.6
Nd1.2Ba1.6Sr0.2Cu3O6.885	45
Nd1.45Ba1.55Cu3O7.08	26.5
Cu1Rh1.78Sn0.22Se4	1.92
Nb96.5O3.5	6.13
Ho1.2Mo6S8	1.7
Mo5.25Nb0.75Se8	6.2
Eu1.80375Gd0.04625Ce0.15Cu1O4	5.7
Ir0.4Nb0.55O0.05	10.5
Y1Ba2Cu2.91Ga0.09O7	83.71
Y1Ba0.75Sr1.25Cu3O6.94	74
Er4Os6Sn19	1.25
La1F0.5Bi1S2O0.5	9.25
Pr1.48Gd0.37Ce0.15Cu1O4	14.5
P1Pb1	7.8
Nb80Ga17.5Cr2.5	12.5
Hg1Ba2Ca1Cu2O6.16	121
La1Bi1S1.2Se0.8F0.5O0.5	3.7
Co20Th80	3.8
Pr0.55Nd0.45Os4Sb12	1.01
Er1Ba2Cu2.78Zn0.18Fe0.03O6.93	46
Ru0.8Sr2Y1Cu2.2O7.8	43
Y1Sr2Cu2.85Re0.15O7	53
Ca0.5Fe2Se2	40
Gd0.7Ca0.15Hf0.15Ba2Cu3O6.93	83.8
Bi2Sr2Ca0.7Gd0.3Cu2O8	48
Eu1Ba1.9Pr0.1Cu3O6.75	73
Pb0.4Yb0.6Mo6Se8	7.9
Y1Ba2Cu2.79Zn0.21O6.97	14.2
Mn0.1Fe0.9Se0.85	11
Be13U1	0.917754545
Ba0.8Fe2Se2	39
Bi0.8Nd0.1Tb0.1Pb1Sr2Ca2Cu3O10	115.25
Ce1Bi1S2F0.9O0.34	3.51
Mo5.8Ru0.2Se8	6.21
Y0.97Ca0.03Ba2Cu3O6.97	86.7
Sn0.966Te1	0.167
Y1Ba2Cu3H0.49O7	93.6
Pb0.5Sr1.75Nd0.25Eu1.5Ce0.5Cu2.5O9	32
Ge1Nb2	1.9
Gd1Ba1Sr1Cu3O7	82
Pd2Sc1Pb1	2.4
Bi2Y3	2.25
Gd1Ba2Cu3O6.9	92
Ba1Nb2Se5	2.5
Bi2Sr1.5Ca1.5Cu2O8.25	67
Nb80Ga18Mn2	7.79
Mo6.35Pb1S8	12.6
U1Pd1.98Al3	1.2
Nd0.8Sm0.2F0.3Bi1S2O0.5	5.2
Ag7F2H1O8	1.5
La1Bi1Se1S1F0.5O0.5	3.6
Co0.015Mo99.985	0.59
Nb50Zr45Hf5	10
H0.28Mo0.15Nb0.68Pd0.17	4.92
Nd1F0.5Bi0.84S2O0.5	4.5
Y0.8Pr0.2Ba2Cu3O6.81	68
Eu0.6Pr0.4Ba2Cu3O6.97	15
Y1Ba2Cu2.94Zn0.06O6.83	55
Tm1.2Pr0.8Ba4Cu7O14.652	50
Ir0.37V0.67	1.71
Y1Ba2Cu2.82Fe0.18O7	74
Au1In1	0.5
Nd0.9Ba1.7Ca0.4Cu3O6.801	72
Pr1.85Ce0.15Cu0.99Zn0.01O4.065	18.41
Fe1.02Te0.8Se0.2	13.6
Sm1.05Ba1.95Cu3O6.99	88.5
Y2I1.5Cl0.5C2	8.25
Pr2Tl2Sr2Cu3O11	43
Nd1.75Sm0.1Ce0.15Cu1O3.972	22.2
Mg1C1.25Ni3	7.35
Bi2Sr2Ca0.8Nd0.2Cu2O8.26	89.25
Ca24Al28O66	0.195
Nb1N0.87O0.13	17.2
Ca10Pt5.8Fe8.2As18	33.65
Ag7B1F4O8	0.15
Y1Ba2Cu2.9Zn0.1O6.93	23
Sn0.97As0.006Te0.994	0.048
Tb1.2Mo6S8	1.613333333
B2Mg0.98	38.4
Sr1Ni2As2	0.66
Y1Ba2Cu3H1O7	93.2
H0.12Nb0.8Pd0.2	1.52
Ca1.85Na0.15Cu1Cl2O2	24.225
Pd35Zr65	1.98
Nd0.2Sm0.8F0.3Bi1S2O0.7	5.58
Ce1.005Ni2.025Ge1.975	0.035
Zr31V61.8Nb7.2	9.65
Ag0.795Sn0.205	0.09
Sr0.062Bi2Se3	2.48
Y1Ba1.9Cu2.9Co0.1O6.92	66
Mo1Sr2Ho1Cu2O8	27
Y1.8V0.2C2.9	11.5
Y0.85Rb0.15Ba2Cu3O6.48	91.95
Y1Ba2Cu4Li0.031O8	72
Sn0.975Te1	0.165
C1Tc1	3.85
Bi1K1	3.6
Sr2Nd0.5Ca0.5Cu2F1O5	70.9
Rb0.1W1O2.9F0.1	3.6
U0.9981Th0.019Be13	0.573
C3Er1Th1	4.6
Ce0.62Gd0.38Fe1As1F0.175O0.825	44
Nd1Bi0.9Pb0.1S2F0.3O0.7	4.83
La1Rh5	1.62
Gd1Fe1As1H0.3O0.7	45.9
Y1Ba2Cu2.97Zn0.03O6.9	81
Bi1.6Pb0.35V0.05Sr2Ca2Cu3O10.12	103.7
Y1Ba2Cu3Li0.5O7	83.79
B3Be1.09	0.72
Y0.8Ca0.2Ba2Cu3O6.53	80.9
Nb82Si18	4.4
Y1La2Ba3Cu6O14.53	25.6
Bi2Sr2Ca0.57Pr0.43Cu2O8	48
Ce1Pt3Si1	0.669222222
Nd2Ba4Cu7O15.38	35
Th0.8Sc1.2C3	6
Bi1Ga1Sr1.8Ca1.2Cu2O8	24.8
Rh0.91Ti0.4V0.05	2.9
Y1Ba2Cu3.996Ni0.004O8	78
La1.85Nd0Ca1.15Cu2O5.99	23
Ca7.16Ce2.84Pt3Fe10As18	18.9
Hf1V2H1	4.87
Nb41.25Ta13.75Ir45	4.35
Al1Ce0.0165La3	1.45
Y0.92Gd0.08Ru2	2.2
C3Er0.2Th1.8	8.2
Nd1.35Ba1.65Cu3O7.02	35.9
Y0.8Pr0.2Ba2Cu3O7.55	68.3
Ca1.8Na0.2Cu1Cl2O2	26.95
Pb1.9Rh1	1.32
Ca9.06Gd0.94Pt3Fe10As18	25
Pb0.5Sr2Ca0.5Dy0.5Cu2.5O7	65.9
Co28Zr72	3.12
Ca1.5Na0.5Cu1Cl2O2	28.5
Eu1Ba1Sr0.9Ca0.1Cu3O6.95	81
Y1Ba2.01Cu3.11O7	86
Y2Ba4Cu7O14.04	36
Y5Os4Si15	10.8
U0.9545Th0.0455Be13	0.46
Bi1.8Pb0.4Sr1.85Ca2.05Cu3O10.26	107
Cu0.044Ti1Se2	1.5
Y0.6Pr0.4Ba2Cu3O6.88	47
La3Ca0.9Cd0.1Ba3Cu7O16.611	77.5
Hg1Ba2Ca1Cu2O6.31	98
Tl1.63Ba2Ca1.3Cu2O7.94	91
Rb0.23W1O3.05	5.01
Th1Ir2Ge2	1.51
Pt1V3.5	1.26
Pd6.7Se1	0.66
Eu1.2Pr0.8Ba4Cu7O14.788	52
Y1Ba2Cu2.7In0.3O6.9	90
Be13U0.9934Th0.0066	0.67
Y2La0.8Ba3.2Cu6O14.2	46
Ga1V1	16.45
Hf1V2H0.4	8.42
Y2Pd1Si2C1	2.2
Ag7H1F2O8	1.44
C0.985Nb1	12
K0.74Fe1.66Se2	31
Li0.62Cs1Ca2Nb3O10	4.71
Ca10Fe8.2Pt4.8As18	38
Nd0.8Sm0.2Bi1S2F0.5O0.5	5.11
Fe1Se0.85	9.62
Ga4Mn0.01Mo0.99	4
V50Ti40Ta10	4.6
Y2Pd0.5Pt0.5Ge3	2.42
Y0.8Ga0.2Ba2Cu4O8	69
Ni22Zr78	3.47
Pr1Os3.6Ru0.4Sb12	1.6
Tm4Os6Sn19	1.1
Ag0.815Sn0.185	0.06
Gd0.11Sm1.74Ce0.15Cu1O4	17.8
B2Nb0.5	7.56
Sr0.065Bi2Se3	2.6
Bi2Sr2.2Ca0.8Cu2O8	89.9
Pr1Ir2Zn20	0.06
Gd1Ba2Cu3O6.89	92.9
Bi1Co1	0.455
Y0.85Ca0.15Ba2Cu2.8Zn0.2O6.74	34.6
Gd1Ba2Cu3H0.43O6.89	82
Y1Ba2Cu2.7Fe0.3O7.15	36
Mg0.815Al0.024B2	35
Ba1.6Sr0.4Yb0.8Ca0.2Cu3O6.04	13
Dy1Ba2Cu3O6.9	92.3
Tm0.9Lu0.1Fe3Si5	1.65
Ce0.2Nd0.8Bi1S2F0.5O0.5	4.48
Pd50.745Ti0.255Sb49	1.61
Nd1Ba2Cu3O6.93	91.5
Ag1.2Mo4.8S6	8.9
Y3Ba5Cu8O18	100.1
Ca8.77Nd1.23Pt3Fe10As18	28.4
Pr1Os4Sb12	1.60125
Y0.981Ba1.994Ca0.025Cu4O8	87.1
Sm1Ba2Cu2.98Zn0.02O6.82	81
K0.21Ti1N1Br1	17.2
Yb0.7Pr0.3Ba1.7Sr0.3Cu3O6.93	63
La1Fe1As1H0.58O0.58	32
Ba1.6Sr0.4Yb0.95Ca0.05Cu3O6.58	55
Ho1Sr0.6Ba1.4Cu4O8	68.3
Ga1V1.95	5.3
Y0.6Eu0.4Ba2Cu3O7	92.6
Lu3Si5	7
Cs1Pb0.3Bi3.7Te6	2.9
Sr2Y1Cu3O7.9	69
Y0.5Pr0.5Sr2Cu2.85Re0.15O7	26.2
Gd1Fe1As1F0.17O0.83	22
Y0.95Ca0.05Ba2Cu2.8Zn0.2O6.74	3.5
Ba1.6Sr0.4Yb0.65Ca0.35Cu3O6.52	79
Cu1.6Mo6S8	11.3
Bi1Mg1	0.7
La3Pr0.75In1	1.94
Ti55Nb30Si15	4.9
Ce0.6Nd0.4Bi1S2F0.5O0.5	3
Y1Ba1.5Sr0.5Cu3O6.98	86
Nd1.4Ba1.6Cu3O7.09	38
Fe1.04Te0.95Se0.05	11
Nb27.5Ta27.5Ir45	3.935
Mo6Se7.3S0.7	5.03
Y1Ba2Cu3O6.965	88.5
Y1Ba0.5Sr1.5Cu3O6.98	78
Nd0.9Ca0.05Pr0.05Ba2Cu3O6.95	81.4
La2Cu1O4.075	45
Lu1Rh1.2Sn4	4
C0.002N0.937Ta1	8.91
Nb1C0.5N0.42	17
La0.8Y0.2Fe0.995Mn0.005As1F0.11O0.89	26.15
H0.6Nb0.8Pd0.2	3.46
Y1Ba2Cu2.9Zn0.1O6.85	50.08
YbCa0.2Ba1.6Sr0.4Cu4O8	86
La2Cu1O4.032	30
Fe1Sr2Y1Cu2O7.68	53
Tl1.6Ba2Ca3.3Cu4O11.89	103
Ti0.66Zr0.33	1.36
Nd1.5725Y0.2775Ce0.15Cu1O4	10.5
Gd0.32Pr1.53Ce0.15Cu1O4	13.6
Nb99.078O0.922	8.1
La1Fe0.95Zn0.05As1F0.1O0.9	25.4
Y1Ba2Cu2.94Zn0.06O6.68	22.5
Nd1Fe1As1F0.06O0.94	47.5
Y1Ba2Cu2.994Zn0.006O6.63	60
Ca1.883Cu0.941Cl1.941Na0.059O2.117	26
Y0.5Pr0.5Ba2Cu3O7	25.93
Mo5Pb1S7	12.5
Sm1Fe1As1H0.19O0.81	55.3
Nb0.35Ti0.65N0.97	13.2
Pd49.75Cu0.25Sb50	1.56
Ba1.6Sr0.4Yb0.6Ca0.4Cu3O6.25	53
Ru28Zr72	3.76
Y1Mo6S7	2.66
Y0.8Ca0.1Pr0.1Ba2Cu3O7.01	78.4
Sr2Ca3Cu4F3.8O8	95
V2.49Mn0.42Si1	8.1
Y0.83Ca0.02Pr0.15Ba2Cu3O6.95	83
La1Fe1As1H0.41O0.59	19.5
Y1Ba1.75Cu2.75Co0.25O6.95	25
Ca10Pt3.41Fe9.59As18	7.38
Sm1Fe0.94Mn0.06As1F0.12O0.88	16
La1Bi1S2F0.7O0.3	7.86
Sm1.80375Y0.04625Ce0.15Cu1O4	15
K1Tl1.5C8	2.45
Nd1.3Ba1.7Cu3O7	69
Nd1.85Ce0.15Cu0.97Zn0.03O4	11
Bi1.8Pb0.2Sr2Ca1Cu1.94Co0.06O8	48.6
Nd0.6Sm0.4F0.3Bi1S2O0.5	5.52
Be13Ru1	1.3
Nb80Si16B4	4.7
Y1Ba1.36Sr0.64Cu4O8	81
Nb0.92Ti0.08N0.93	15.2
Bi0.6Pb0.2S0.2Sr2Ca0.7Nd0.3Cu2O6.95	80
Y1Ba2Cu2.74Fe0.26O7	55.6
Y0.8Ca0.05Pr0.15Ba2Cu3O6.95	82.7
Ir0.95Re0.02	0.112
Y1Ba2Cu2.88Al0.12O7	51
Y1Ba2Cu2.9Fe0.1O6.8	50.55
La1Fe1P0.6As0.4F0.1O0.9	20.86
Pb0.5Sr2Ca0.5Nd0.5Cu2.5O7	60
Cu5.5Sr2Ca4Cr0.5O13.35	65
Y0.85Ca0.15Ba2Cu4O8	88.9
Sm1.15Ba1.85Cu3O6.95	77.3
Y1Ba1Sr1Cu2.975Sn0.025O6.92	77
La2Ca2Ba2Cu3O13.712	76
Y0.9Ca0.1Sr2Cu2.5Fe0.5O6.9	20
Cu0.02Fe0.98Se0.85	4.1
Ba1.6Sr0.4Yb0.95Ca0.05Cu3O6.8	80
Y1Ba2Cu3.972Zn0.028O8	63
Sn0.87Ag0.1Te1	1.83
Y0.925Ca0.075Ba2Cu3O6.68	75.1
Tm1Ni1.88Co0.24B2C1	1.6
Bi8Sr5Ca7Cu9O34.94	74.4
Gd0.7Ca0.15Mo0.15Ba2Cu3O6.716	86.3
Rb0.18W1O3	4.24
Tl3Cr1Sr8Cu4O20	25
Y1Ba1Sr1Cu3O6.91	81
Tm0.84Lu0.16Fe3Si5	2.44
Ba1.6Sr0.4Yb0.85Ca0.15Cu3O6.6	61
La1Mo6Se8	11.23333333
Y1Ba2Cu2.94Ni0.06O6.47	23
Eu0.5K0.5Fe2As2	32.16666667
Eu0.6Pr0.4Ba2Cu4O8	40
Y0.8Pr0.2Ba2Cu3O6.82	71.6
Y1Ba2Cu3.96Zn0.06O8	50.1
La0.9Ce0.1Ru4P12	4.8
Mo6Se7Cl1	6.52
Mo1S2Sr0.2	5.6
Pd50.8725Fe0.1275Sb49	1.03
Y0.7Pr0.3Ba2Cu3O6.97	59.3
C1.58La1	9.6
Nd1Ba1.7La0.3O6.77	57.5
Hg1Ba2Ca1Cu2O6.13	102
Y1Ba2Cu2.76Ni0.24O7	71.5
Nd1Bi1S2F0.1O0.9	4.24
Fe1Sr2Nd1Cu2O7.54	4.2
La3Ni4P4O2	2.2
Bi2Sr1.8Ca1.2Cu2O8.211	73.7
Eu1.2Ba1.8Cu3O7.18	42
C1.5La0.9Th0.1	12.9
La1Pd0.85Bi2	2.1
Y2La0.15Ba3.85Cu6O13.99	93.2
Ba0.46K0.56Bi1O2.965	14.8
Na0.35Co1H1.3O3.3	3.7
Pb7Bi3	9.05
Y0.6Pr0.4Ba1Sr1Cu3O6.9	60.5
Sn0.995Te1	0.0138
Y1Ba2Cu2.91Zn0.09O6.65	10
Ca10Fe9.2Pt3.8As18	13
Y1Ba2Cu2.85Co0.15O7.03	65
Y1Th1C2.7	15.5
Ba1K1Bi1O4	23
Bi0.5Pb0.25S0.25Sr2Ca0.7Nd0.3Cu2O6.97	75
K0.4Zr1N1Cl1	15.2
In2Mo6Se6	1.425
Nd0.6Sm0.4F0.3Bi1S2O0.7	5.21
Sm1.844Ce0.156Cu1O4	16.4
Y0.69Ca0.31Ba2Cu3O6	27.7
Y1Ba2.02Cu2.18Zn0.82O7	30
K0.8Fe1.951Mn0.049Se2	31.9
Ba2Sn3Sb6	3.9
Tl0.59Cs0.26Fe1.9Se2	30.3
Ba2Ca3Cu4O10.35	116
Ce1.025Cu2Si2	0.6
U0.957Th0.043Be13	0.5315
Y1La1.6Ba3.4Cu6O14.38	53.1
Y0.99Ba1.99Cu2.847Li0.153O6.4	62
Zr41.2Ti13.8Cu12.5Ni10Be22.5	1
Y1Sr2Cu2.7Re0.3O7.2	44
Nd1.85Ce0.15Cu1O3.95	22.1
Bi2Sr1.8Ca1Lu0.2Cu2O8.27	91.1
Pb0.5Yb0.5Mo6Se8	8.7
Mg1Cu1Ni3	7.2
La1Fe1As0.2P0.8F0.1O0.9	8.8
Rh24Zr76	3.67
Y2Ba4Cu7O15.03	87
Gd0.2Mo6Pb1S8	14.3
Al5Re24	3.35
Mg7Zn3	0.28
C0.5Mo0.17Zr0.42	9.5
Sn0.36Eu0.7Mo6.35S8	7.94
Er1Pb2	7.4
Y1Ba2Cu2.94Ni0.06O6.97	85
Y0.5Pr0.5Ba2Cu3O6.71	4
Y1Sr2Cu2.8Mo0.2O7.1	71
Ce1Bi1S2F0.7O0.3	3.366666667
Pd2Tm1Pb1	2.1
Y0.74Ca0.16Sr1.1Ba1Cu2.78S0.22O7	75.1
Bi1.7Pb0.3Sr2Ca1Cu2O8.05	80.5
Ce1Fe1As0.8P0.2F0.05O0.95	20.6
La3Ru2Sn13	1.58
La1.96Na0.4Cu1O4	31
Sr2Ca12Cu24O41	6.471666667
Mo6Se7.5Te0.5	6.69
Ni20Zr80	3.47
Y1Ba2Cu2.95Fe0.05O6.55	17.8
Y0.8Ca0.2Ba2Cu3O6.1	50
Cu0.07Ir1Te2	2.71
Ce1Fe1As1H0.21O0.79	48
Fe1.02Te0.5Se0.4S0.1	13
Y1Ba2Cu2.84Fe0.16O7.303	85
Mo0.9216Zr0.0384B2	7.51
Y1Ba2Cu2.91Zn0.09O6.83	45
U0.98Ni2Al3	1.145
Nb1C0.2N0.64	16.3
Pr0.74Gd1.11Ce0.15Cu1O4	7.5
Ag0.7Mo3Se4	5.96
Y1Sr2Cu2.75W0.25O6.9	33
Pd1.75Te2	2.25
Mg1.2C1.52B0.08Ni3	6.9
Th1Pt3B1	0.75
U1Ni2Al3.02	1.135
Na0.33Co1H2.6O3.3	2.2
S8V6	0.76
Fe1Cr0.01Se1	10.8
Tm4Y1Rh6Sn18	2.61
Y0.2Yb0.8Ba2Cu3O6.91	91.4
Y1Ba2Cu2.865Al0.135O7	45
Ga0.1V2Al20	1.53
Y0.2Ca0.4Pr0.4Ba2Cu3O7	36.5
Bi1.6Pb0.4Sr2Ca2Cu3O10	108
Nb55Rh45	5.13
C6I4O2	0.8
Lu4.5Th0.5Ir4Si10	4.88
Y1Ba2Cu3H0.27O6.91	91.1
Ca1Rh1.2Sn4.5	8.7
Hf1V2H1.6	2.2
Bi1.08S5.08Ta2	2.7
Yb0.9Ca0.1Ba1.2Sr0.8Cu4O8	84
Sr2Tm1Cu3O7.48	58.5
Bi1.8V0.2Sr2Ca2Cu3O2	112
Gd0.5Ca0.35Mo0.15Ba2Cu3O6.586	77.7
Bi2Sr2Ca0.8Y0.2Cu2O8.2	87.8
Ga4Mn0.006Mo0.994	7.14
La1.65Er0.35Ba2Ca0.7Cu4.7O11.166	71
In1.1Te1	2.8
Nb3Rh2	4.04
Sn0.5Eu0.5Mo6S8	10.2
Bi2Sr2Ca0.7Pr0.3Cu2O8.299	60.8
Zn0.035Zr1N1Br1	14
Cu1Mo6Se8	5.9
La1Fe0.8Zn0.2As1F0.15O0.85	25.5
Pb0.5Sr1.8Ba0.2Y0.85Ca0.15Cu2.5O6.98	25
Sr0.33Hf1N1Cl1	20.3
Gd1Ba1.95Pr0.05Cu3O7.03	86.8
Nd1.2Ba1.8Cu3O7.1	43.5
Y1Ba2Cu2.775Co0.225O6.99	58
Mo3O5	7.2
Y0.99Ca0.01Ba2Cu4O8	78.7
Y0.4Yb0.6Ba2Cu3O6.93	91.1
Sm0.7Pr0.3Ba2Cu3O6.85	4.4
Y0.95Sc0.05Ba2Cu4O8	79
Y2Pd1Ge2.5Si0.5	3.3
Th1Ru3.5Si2	3.98
Si22.5V75	16.1
Nd1.7575Y0.0925Ce0.15Cu1O4	18
Tm1Ni1.98Co0.04B2C1	9.2
Nb80.7Sn1.9Al1.9Ge15.5	7.8
Ni45Zr55	2
Y1.8Sn0.2C2.7	10.2
Sn0.97As0.015Te0.985	0.051
Sm1Rh4B4	2.6475
Sm1Fe1As1H0.12O0.77	54.2
C1.55W0.1Y0.9	14.5
Bi1.7Pb0.3Sr2Ca0.75Y0.25Cu1.94Zn0.06O8	60.6
Gd1Ba1Sr1Cu3O6.9371	76.5
Bi2Sr2Ca0.9Er0.1Cu2O8	87
Bi1Pb1Sr1.26La0.26Cu1O6	26
Y0.9Ca0.1Ba2Cu2.9Al0.1O6.88	91.1
Y1Ba2Cu2.94Ni0.06O6.94	83.5
C3Er0.1Th1.9	6.8
Lu1Ni1.89Co0.22B2C1	7.5
Bi2Sr2Ca1Cu2O8.224	89
Y1Ba2Cu4O6.998	90.5
Nd0.925Gd0.925Ce0.15Cu1O4	13
Nb80Ga13Co7	7.92
Rb0.77Fe1.61Se2	32.6
Y1Ba2Cu2.95Zn0.05O6.94	73.9
Ag0.15Pb0.975Sn0.01	7.25
B2Mg0.7	37.2
Y1Ba2Cu2.82Co0.18O7	46
Ba1Fe1.9Se3	11
U0.9397Th0.0603Be13	0.344
Nd1Rh4B4	5.323333333
Nb1C0.3N0.57	16.4
Ce1Rh2Si2	0.356666667
Mo1B0.01C0.82	12.2
Y1Ba2Cu2.9955Zn0.0045O6.95	90
Tm5Rh2.4Co3.6Sn18	1.27
Sr11Ca12Cu24O41	5
Rb0.27W1O3	1.9
Nd0.8Pr0.2Ba2Cu3O7	31.4
Au1Tl1	1.92
Bi1.7Pb0.3Sr2Ca0.7Y0.3Cu2O8.25	71.5
Y1.8Au0.2C2.6	10.1
N1.07Nb1	14.4
Y0.8Ca0.2Ba2Cu3O6.3	40.6
Ba1.4Sr0.6Yb1Cu3O6.66	43.1
Nd0.85Pr0.15Ba2Cu3O6.85	41.3
Bi1.6Sr0.4Yb1Cu3O6.35	37
Y0.9Pr0.1Ba2Cu3O7	84.1
Yb1Ga1.15Si0.85	2.6
Y1Ba2Cu2.94Zn0.06O6.93	75
Y0.85Ca0.15Ba2Cu2.75Co0.25O7.01	80.6
Y1Ba2Cu2.94Li0.06O6.6	26
Dy0.6Pr0.4Ba2Cu3O6.9	41.2
K0.28Mo1S2	6.2
Pb2Sr2Ho0.05Ca0.5Cu2.994Al0.006O8	76.4
Sn0.97As0.017Te0.983	0.058
Y1Ba2Cu2.85Zn0.15O6.97	39
Nd2Cu1FO4	22
Y1Ba2Cu2.8Fe0.2O6.76	27.8
Ce1Bi3.2Pb0.8Te6	2.9
Cu1.8Mo6S8	10.4
Y0.95Ca0.05Ba2Cu3O6.7	71
Nd1Bi1S2F0.3O0.7	4.64
Y0.95Ca0.05Ba2Cu2.95Co0.05O6.75	64
Sm0.25Fe0.75Se0.85	9.2
Co1U1	1.7
Bi1.7Pb0.3Sr2Ca2Cu3O10	107.25
Au0.95Pd0.5Ga2	1.75
La1Fe1P1F0.05O0.95	7.21
Bi1.4Pb0.6Sr2Ga2Cu3O7	62.7
Pr1.5725Y0.2775Ce0.15Cu1O4	11
Nd1Bi1S2F0.7O0.3	4.5
Zn0.025In2O3	2.68
Y0.8Pr0.2Ba2Cu3O6.91	62.7
Y0.85Pr0.15Ba2Cu3O6.5	35.8
Sm1Fe1As1F0.085O0.915	14
Pr1.9Ce0.1Cu1O3.98	9
Mo0.95Hf0.05C0.73	12
Eu1.8Pr0.2Ba4Cu7O14.779	68
Nd1.1Ba1.9Cu3O6.96	87.6
Pu1Co0.9Ni0.1Ga5	16.6
Sn0.923In0.065Te1	1.8
Pr0.915Ce0.085Pt4Ge12	4.61
Y0.95Ca0.05Ba2Cu2.95Ni0.05O6.83	82
La1.75Er0.25Ba2Ca0.5Cu4.5O10.662	66
Ba1Cs1Fe4As4	26
Fe1.03Te0.9Se0.1	11.9
Nd1.3Ba1.7Cu3O6.987	33
La1.89Na0.11Cu1O4	16
Dy1Rh2.8Ir1.2B4	2.82
Y1Ba1Sr1Cu3O6.88	75.6
Gd1Ba2Cu3O6.969	91
Li0.4Zr1N1Cl1	12.5
Mo3Sb4	2.1
Sm1Ba1.8Pr0.2Cu3O7.04	26.5
Cu0.055Ti1Se2	2.24
Au22La78	3.934
Pr1.8Ce0.2Cu1O4	3
Mg1C0.771B0.154Ni3	6.44
Ir1Mo3Nb3Pt1	6.13
Ba1.6Sr0.4Yb0.75Ca0.25Cu3O6.68	74
Nb2S1C0.85	4.68
Co1Lu3	0.175
V75Si20Ga5	12.33
La1Fe1As1F0.08O0.9	25.9
Y0.5Pr0.5Ba2Cu4O8	50.5
Rb0.8Fe1.68Se2	32
Yb0.7Ca0.3Ba1.6Sr0.4Cu3O6.43	65.3
Gd0.55Ca0.3Mo0.15Ba2Cu3O6.626	80.7
Ba1.6Sr0.4Yb0.75Ca0.25Cu3O6.51	66
Bi2S2F0.5O0.5	5
Na1.38Zr1N1Cl1	11
La0.6Sm0.4Bi1S2F0.5O0.5	3.255
Na0.5Ti1N1Cl1	16.3
Sr2Tm1Cu3O7.2	62
Y1Ba1.6Sr0.4Cu3O6.8	88.5
Eu1Ba1.8Pr0.2Cu3O6.69	46
La1.887Ca0.1125Cu1O4	20.1
Bi0.16Pb0.3V0.1Sr2Ca2Cu3O10.12	102.5
Y1Ba1Sr1Cu3O6.93	80.8
N0.87H2.61Na1K2C60	11
Dy1Ba1.97Cu3.06O7	87.1
Ag1Mo4S5	7.923333333
Pr1Ba2Cu3O6.8	81
Y0.95Pr0.05Ba2Cu3O6.97	91.5
Y1Ba2Cu3.92Ga0.08O8	74.5
Y1Ba1.95Cu2.95Co0.05O6.9	70
La1.7Yb0.4Ba1.7Ca0.8Cu5O11.795	76
Pr1Pt4Ge9.5Sb2.5	0.69
Ca6.85Pr3.15Pt3Fe10As18	20.5
Nb98O2	7.33
Ir3Lu7	0.78
Tm1Ir2Rh2B4	4.38
Ba1.6Sr0.4Yb1Cu3O6.96	82
Mo6Se5I3	4.2
Li0.9Mo6O17	2.891666667
Bi2Sr2Ca0.8Gd0.2Cu2O8.27	90.9
Pr2Ba4Cu7O14.3	21
Ce0.3Nd0.7F0.5Bi1S2O0.5	4.07
Y1Ba2Cu2.9925Zn0.0075O6.92	88
Nd1Bi0.98Pb0.02S2F0.3O0.7	5.17
Y0.8Pr0.2Ba2Cu3O7.5	62.9
Sr0.8Mo1S2	5.6
Y1Ba2Cu2.94Zn0.06O6.96	71
Y1Ba1.99Cu2.847Ag0.153O6.7	86
Pr1.8315Y0.0185Ce0.15Cu1O4	16
La6Ni2Sn1	2.25
La0.8Y0.2Fe0.98Mn0.02As1F0.11O0.89	14.1
Yb1Rh1.4Sn4.6	8.6
Y0.88Ca0.12Sr2Cu2.5Fe0.5O6.89	19
Y1Ba2Cu2.61Ga0.39O7	64.8
Y1Ba2Cu2.9Ga0.1O6.8	81
Ir0.94Se2	6.24
Sm1Fe1As0.55P0.45H0.26O0.74	17
Y1Ba2Cu2.97Zn0.03O6.7	50
Rh23Zr77	3.66
Lu5Ir3.1Rh0.9Si10	5.77
Mo5Ru1Se8	3.7
Bi1.7Pb0.3Sr2Ca1Cu2O0.23	75.75
Cu0.9Co1.9S4	1.6
Na0.66Zr1N1Cl1	14.5
Y1Ba2Cu2.98Fe0.02O6.93	90.4
Nd0.95Pr0.05Ba2Cu3O6.75	45.8
Ce0.2Nd0.8Bi1S2F0.3O0.7	2.33
La98Lu1.7Tb0.3	3.959
Sm0.8Pr0.2Ba2Cu3O6.7	25.6
Gd0.51Pr1.34Ce0.15Cu1O1	12.1
Nd1Fe1As0.7P0.3F0.1O0.9	29.5
Pr1Os2Ru2Sb12	0.805
Y0.7Pr0.3Ba2Cu3O7	56.8925
Mo6.35Pb0.7S8Sn0.36	10
Fe0.98Ni0.02Se0.82	11.3
La1.5Yb0.5Ba1.5Ca1Cu5O11.785	76
Fe0.99Cu0.01Se0.88	5.64
Y1Ba2Cu2.97Zn0.03O6.93	81
Cu0.75Zn0.25Ir2S4	3.3
La0.4Sm0.6Bi1S2F0.5O0.5	4.205
Ag2I1	0.066
La2.9Ce0.1Ni2B2N2.7	4.9
Nb1N1.34O0.27	11.3
Eu1Cs1Fe4As4	35
La2.7Ca0.6Ba2.7Cu6O14.186	74
La3Ru4Ge13	3.9
Pr1Os3.2Ru0.8Sb12	1.49
Bi2Sr2Ca1Cu2O8.197	74
Rb0.75Fe1.6Se2	32
C1Ti0.5W0.5	6.7
Ca10Pt4.05Fe8.95As18	13
Hg1Ba2Ca1Cu2O6.3	100
Nd2Tl2Sr2Cu3O11	44
Pd0.985Ni0.015H0.75	1.72
Dy1Rh3.2Ir0.8B4	1.78
Hg3K1	3.18
Y0.7Pr0.3Ba2Cu3O6.88	47.5
Y1Ba1Sr1Cu2.95Mo0.05O7.07	85
Zr2Rh1H0.1	10.8
Y1Ba2Cu2.982Zn0.018O6.75	57.8
Hf1V2.3	9.2
Nd1Fe1As1F0.1O0.9	50.525
Mo0.95Hf0.05C0.75	14.2
Nd1.665Y0.185Ce0.15Cu1O4	16
U1Pt2.991Pd0.009	0.345
Al2Ge2U1	1.6
Gd1Fe1As1F0.2O0.8	48.35
Y1Ba1.9Sr0.1Cu4O7.9	78
Mg1C0.965Ni3	6.3
Tl2Mo6Se6	4.575
Nb0.79Al0.164Ga0.057	20.7
Li0.37Hf1N1Cl1	20
Ba1.6Sr0.4Yb0.65Ca0.35Cu3O6.28	51
Ce1Pt3.03Si0.97	0.37
B2.32Nb1	9.8
Sn0.965Te1	0.168
Cu1.3Mo6S8	10.3
Yb0.8Ca0.2Ba0.8Sr0.4Cu3O6.85	35
Pd1Te1.04	2.28
Co0.002Mo0.815Re0.185	5.8
Ca10Pt0.78Fe9.22As18	9.96
Y1Ba2Cu3Li0.3O7	86
Bi2Sr1.3Ca1.7Cu2O8.19	76.5
Y0.9Ca0.1Ba2Cu3O6.67	82
Nd0.9Ba1.7Sr0.4Cu3O6.666	82
Bi2Sr2Ca1Cu2O8.256	67.2
Sc4Rh6Sn19	3.2
Rb0.796Fe1.596Se2	32.4
Ga1V4.5	9.15
Y1Ba2Cu3Li0.02O7	91.18
Sn0.985Te1	0.0466
Y1Ba2Cu2.9Al0.1O6.93	92
Ce1Bi3.1Pb0.9Te6	2.8
Y1Ba2Cu2.95Al0.05O7	88
Be3Ga1	6.7
Sn0.875Mo6S8	14.048
Cs0.5Nb1S2	2.8
Nb25Ti40Zr35	7.7
Y0.8Pr0.2Ba2Cu3O6.98	72.6
C8K1	0.30475
Pd0.12Ti1Se2	1.93
Rh5Y1	0.56
Na0.4H3.6Sb1.16S5.16Ta2O1.8	3.5
Gd0.12Pr1.73Ce0.15Cu1O4	15.8
N0.48Nb1	5.5
Y1Ba2Cu2.919Zn0.081O6.83	28
Y0.85Ca0.15Ba2Cu3O6.9	79
Ce0.4Nd0.6Bi1S2F0.7O0.3	3.67
Y1Ba2Cu2.9Fe0.1O6.929	71
Nd1.8315Y0.0185Ce0.15Cu1O4	20
Li0.95Zr1N1Cl1	13.4
Rb0.19W1O3.001	5.02
Bi2Sr2Ca0.8Y0.2Cu2O8.26	92
Eu1.3Ba1.7Cu3O7.15	39.5
Nd1.65Sm0.2Ce0.15Cu1O3.971	21.6
Li0.34Rb1Ca2Nb3O10	3.52
Y1Ba2Cu3O6.906	92.4
Nb0.87Si0.09N0.13O0.13	16.8
Ba1Fe1.946Mo0.056As2	4.9
Ce2Rh1In8	0.8125
Nb79.2Sn5.2Al5.2Ge10.4	10.9
Y0.8Th1.2C2.7	15.1
Ir0.55Re0.15	0.61
Li0.68Nb1O2	5.15
Au0.865Sn0.135	0.435
Y0.95Ca0.05Ba2Cu3O6.94	88.2
Rb1V6S8	0.65
La1.8Nd0.2Cu1O4.07	35.3
Y1Ba2Cu2.96Co0.04O7	91.5
Pr0.7La0.3Os4Sb12	1.528
Eu1Ba1Sr0.7Ca0.3Cu3O6.95	75
Sr1.5Ba0.5Y1Cu2.8Ga0.2O7.2	61
Y0.75Ca0.25Ba2Cu2.75Co0.25O6.98	82.4
Y1Ba2Cu2.92Fe0.08O7	86.2
Se1Y1	3.25
Pb0.5Sr2Ca0.5Gd0.5Cu2.5O7	60
Bi2Sr1.6Ca1.2Y0.2Cu2O8.26	89.1
Y1In0.75Pb2.25	1.94
Mo6Se7.5Cl0.5	6.33
Pb2Cu0.9La1.1Cu2O6.28	33.4
Fe1.02Te0.85Se0.15	12.7
Ho0.97Ca0.03Ba2Cu4O8	77.4
Co0.3Sc0.7	0.35
Pb2Cu0.9La1.1Cu2O7.42	18.1
Y1Ba2Cu3O6.729	56.8
Y1Ba1.926Ca0.074Cu4O8	83.3
Y1Ba1.8Sc0.2Cu3O6.64	88.8
Gd1.4Ce0.6Sr2Cu2Ti1O10	11
Y0.3Pr0.7Sr2Cu2.85Re0.15O7	15.8
Y1Ba2Cu2.9Co0.1O6.82	73
Sr2BaCu1F2O2	46
Dy1Ni1.995Co0.01B2C1	4.1
Ca3Ir4Ge4	1.7
Tm1Ni1.92Co0.16B2C1	4.4
Y0.6Th1.4C2.9	14.6
Cs1Bi4.1Te5.9	4.4
Y0.9Ca0.1Ba2Cu3O6.72	82.6
La1.9Sr0.1Cu1H0.1O4	28.9
Be22Ga1	5.7
Y0.9Ca0.1Ba2Cu3O6.7	73
Cu0.85Re0.15Sr2Y1Cu2O7.3	69
Cu1.5Mo4.5S6	10.9
Mg1C0.885B0.04Ni3	6.97
Y0.93Ca0.07Ba2Cu4O8	86.25
Y1Ba2Cu2.84Fe0.16O6.959	53
Y1Ba2Cu2.9Zn0.1O7	51.5
Eu1Ba1.4Pr0.3Sr0.3Cu3O6.92	29
Gd1.2Mo6Se8	5.6
N0.86H2.58Na1Rb2C60	12
Y1.04Ba1.96Cu3O6.8	90.6
Sn0.98Te1	0.092
Sm1Fe0.99Ni0.01As1F0.12O0.88	45.7
Sn0.904In0.084Te1	1.76
Ca9.58Y0.42Pt3Fe10As18	18.6
Nd1.65Y0.2Ce0.15Cu1O4	17.3
Y1Ba2Cu3O6.57	56.1
Hg1.4Tl0.6Ba2Y0.6Ca0.4Cu2O7.78	84.6
Zr27.1V54.1Nb18.8	4.46
Si1Ta1	4.28
Ru8Zr92	3.79
Tm1.4Y3.6Rh6Sn18	3.14
Y1Ba2Cu2.88Ga0.12O7	79.89
Zr25.8V51.3Nb22.9	4.34
Cu0.12Ta1S2	1.82
Bi1.8Pb0.2Sr1.8Ca1Nd0.2Cu2O8.2	86
Gd1Ba1Sr1Cu3O6.94	86
Pb2Cu0.9La1.1Cu2O6.19	19.8
Nb2S1C0.82	4.43
Pb0.5Cd0.5Sr1.6Ba0.4Ca0.5Y0.5Cu2O7	36
Y1Ba2Cu2.9Ni0.1O6.92	80.5
Yb0.9Ca0.1Ba1.4Sr0.6Cu4O8	85
Re6Zr1	7.05
Gd0.85Hf0.15Ba2Cu3O6.84	81.8
Sm1Fe1As1H0.066O0.934	43.3
Nb80Ga15Mn5	5
Y0.85Pr0.05Ca0.1Ba2Cu4O8	83.8
Li0.55Zr1N1Cl1	15
La1.85Sr0.15CuNi0.04O4	2.5
Nd1.85Ce0.15Cu0.95Zn0.05O4	8
V50Ti40Zr10	5.5
Sm1.85Ce0.15Cu1O4	18.05714286
Tl1Bi1Sr2Ca1Cu2O7	86
Gd1Ba2Cu2.7Fe0.3O6.9	41
Y0.88Ca0.12Ba2Cu4O8	88.5
Sm1Fe1As0.8P0.2F0.12O0.88	15.6
Si10.9V3Al0.1	14.05
Er1Ni1.9675Co0.065B2C1	6.2
Y0.8Pr0.2Ba2Cu3O7.1	57.6
Bi2Sr1.6Y0.1Ca1.3Cu2O8.23	89
Pb2.04Sr2.07Y0.61Ca0.38Cu3O8	65
Y1.8Bi0.2C2.9	9.35
Nd0.8Pr0.2Ba2Cu3O6.81	50
Y0.9Ca0.1Ba2Cu2.9Co0.1O6.84	69.5
Y1Ba2Cu3H0.31O6.54	47.3
Al20.3V20	1.49
Bi2Sr2Ca1Cu2O8.16	89.125
Pd0.02Ir1Te2	2.15
Sm1Fe0.97Mn0.03As1F0.12O0.88	31.3
Al0.75Ge0.25Nb0.003	20.7
Y0.74Ca0.16Sr0.6Ba1.5Cu2.78S0.22O7	77.9
Cu0.29Bi2Se3	3.2
Y1Fe2Ge2	0.99
Pb0.5Sr2Ca0.5Sm0.5Cu2.5O7	62
Ho0.7Ca0.3Ba2Cu4O8	87
Ni16Zr84	3.06
Pr0.75Nd0.25Os4Sb12	1.48
Ag0.7Mo4Se5	5.96
Nb80Ga16Co4	9.85
Bi1.6Pb0.4Sr2Ca2Cu3O10.11	105.3
Al1Ge2	1.75
Cs1Fe2As2	2.08
Pb2Sr2Y0.5Ca0.5Cu3F0.253O7.9858	68
La2Cu1O4.044	34
H0.46Nb0.69Pd0.31	3.05
Pb1Sr2Y0.62Ca0.38Cu3O8	71
Y0.9Ca0.1Ba2Cu3O6.9	88.6
Pb0.7Hg0.3Sr2Nd0.3Ca0.7Cu2O6.6	90
Cu1Ir1.4Pt0.6Se4	1.64
Y1Ba2Cu2.95Ni0.05O6.94	85
Ca1Fe2.94Co0.06As2	17
La2Pt3Ge5	8.1
Dy1Ba2Cu2.98Fe0.02O6.88	88
Cs0.8Fe2Se2	29.2
Y2Fe1C4	3.6
Ho1Os1.2Sn2.5	1.4
La2Cu1O4.017	34.7
Pr0.95La0.05Os4Sb12	1.815
Lu4Os6Sn19	1.8
Bi1.7Pb0.3Sr2Ca1Cu2O0.27	67.6
Y0.9Pr0.1Ba2Cu3O6.6	44.1
Y2La0.4Ba3.6Cu6O13.91	78
Y1Ba1Sr1Cu2.85Sn0.15O7.062	63.7
Y0.91Th0.09C2	3.7
Y1.6Th0.4C2.7	14.7
Nd1.6Pr0.4Ba4Cu7O14.603	48
Bi1.7Pb0.3Sr2Ca0.96Y0.04Cu2O8.06	78.5
Th1.8Ho0.2C3	5.4
Ca9.29Sm0.71Pt3Fe10As18	26.2
In1Te1.002	3.5
Cu0.045Ti1Se2	0.95
Zr55Cu30Al10Ni5	1.35
Te1Y1	1.535
Y1.4Th0.6C3.1	17
Th1Pd2Ge2	1.1
Mg1.995Mn0.005B2	37.7
Ca10Pt3.213Fe9.787As18	4.3
Pr1Pt4Ge12	7.876
Tl3Y1	1.52
La1Fe0.98Co0.02As1F0.11O0.89	10.3
Dy1Ba2Cu2.94Zn0.06O6.9	62
Pr0.88La1Ce0.12Cu1O3.908	27
Sr2Nd0.1Ca0.9Cu2F1O5	85.8
Y0.8Ca0.2Sr1.5Ba0.5Cu2.8Cr0.2O7	28
Y0.9Ca0.1Ba2Cu2.9Ni0.1O6.86	74
Nd1Ba2Cu3O6.84	93
La0.95Y0.05F0.5Bi1S2O0.5	2.5
Y1.8Ti0.2C2.9	14.2
Dy0.5Pr0.5Ba2Cu3O6.9	27.8
Y1Ba2Cu3F0.1O7	91
Sm1Fe1As0.77P0.23H0.2O0.8	36
Mg1.98Mn0.02B2	36.9
Y0.975Ca0.025Ba2Cu4O8	80.75
Y1Ba2Cu2.94Ga0.06O7	87.99
Nb0.758Al0.174Ge0.069	19.7
Ir1.5O0.5Y1	2.4
Y1Re0.1Ba2Cu2.9O7.09	91
Nb75Ga10Al15	17.2
La1.7Er0.3Ba2Ca0.6Cu4.6O10.92	70
Y1Ba2Cu2.91Zn0.09O6.95	56
Y0.45Pr0.55Ba2Cu3O6.98	10.1
Y1Ba2Cu2.7Co0.3O6.88	22
Bi4Sr4Ca1.8Tm0.2Cu4O16.38	83.9
Ba0.67Pt3B2	5.6
Ba1.6Sr0.4Yb0.95Ca0.05Cu3O6.56	30
Tl0.63K0.37Fe1.78Se2	28.4
Pr1Os1Ru3Sb12	0.84
Sn0.927In0.061Te1	1.8
C0.55Sr2.03Ca0.62Y0.35Cu2.35O6.79	60
K0.8Fe1.992Co0.008Se2	17
Dy1Ba1Sr1Cu3O6.89	79.5
K0.08Zr1N1Cl1	13
Pr1Ni1As1H0.06O0.94	1.6
Mo6.35Pb0.9S8Sn0.12	11
Sr2Y1Cu3O7.65	69.5
Ag7F4O8B1	0.15
La2Cu1O4.11	43.5
U0.99Th0.01Be13	0.624
Y1Ba2Cu2.982Zn0.018O6.78	56
Y1Ba2Cu2.7Ga0.3O6.93	75
Y0.7Pr0.3Ba2Cu3O6.6	28.5
Bi2Sr1.8Ca1Gd0.2Cu2O8.26	88.9
Pd16.5Sb83.5	4.9
Cr34.9Ga25V40.1	5.48
Lu1Mo6S8	2.2
Y0.95Rb0.05Ba2Cu3O6.59	92.05
Ir0.53Rh0.42Te2	3.2
Lu4.5Tm0.5Ir4Si10	2.84
Y1Ba2Cu2.95Ga0.05O6.69	88
Er1Ir4B4	2.22
C1Hf0.8Nb0.8	7.8
La1Fe1As1H0.24O0.76	30.1
N12.8Nb1	16.1
Pb3.9Ag1.1Bi6Se14	1.7
Pr1.85Ce0.15Cu0.985Zn0.015O4.065	18.28
Y1Ba2Cu2.697Mn0.303O6.9	63
Ca8.03Pr1.97Pt3Fe10As18	25
Er1Ni1.955Co0.09B2C1	2.6
Y0.9Ca0.1Ba2Cu3O6.3	28.1
Y1Ba2Cu3O6.995	89
Ba4C60	6.75
Y1Ba2Cu2.94Zn0.06O6.65	18.9
La2Cu1O4.066	38
Na0.28Hf1N1Cl1	22.9
La1.92K0.08Cu1O4	21
La1Pt4Ge14	5.4
U1Be12.9558B0.0442	0.988
Bi2.15Sr1.8Ca1Cu2O8.15	93
Bi3S3O2	4.3
La2.85Ca0.3Ba2.85Cu6O14.252	22
La1Fe1As0.8P0.2F0.1O0.9	26
Be1W1	4.1
Bi4Sr3Ca2.5Tm0.5Cu4O16.52	81
Pb1.16Ti2Se5.16	2.775
Y1Ba2Cu2.94Al0.06O6	86
Lu4.95Yb0.05Ir4Si10	2
K0.64Fe1.44Se2	31
Ir3Te8	1.8
Ca0.9La0.1Fe1As1H1	28.2
Y1Ba2Cu3H0.21O7	86
La2.5Y0.5Ca1Ba3Cu6.44Fe0.56O16.617	58
Th0.9La0.3Ru2	4.45
Nb75Ga7.5Al17.5	18.3
Y0.8Ca0.2Sr1Ba1Cu2.7Ga0.3O7	64
Y0.8Pr0.2Ba2Cu3O6.85	45.2
Nb25Ti74Zr1	7.4
Y0.14Tm0.85Ba2Cu3O7	91
Nd1Pt1.5Au0.6B2C1	1.6
Y6Mo4Al43	0.75
Nb1Re3	5.27
Fe1Sr2Eu1Cu2O7.51	22
Y0.8Ca0.2Ba2Cu3O6.89	78.2
Ba2Ca3Cu5O	106
Na0.3Co1H2.6O3.3	4.5575
B2.03Nb1	5.26
Ce1Bi3.3Pb0.7Te6	2.9
Y1Ba2Cu2.94Zr0.06O6.81	92.3
Y0.95Ca0.05Ba2Cu3O6.79	88
Ba1.6Sr0.4Yb0.75Ca0.25Cu3O6	22
La0.3Sm0.7Bi1S2F0.5O0.5	5.12
Sr2Ca3Cu4F2O8.6	38
Y1Ba2Cu2.98Ni0.02O6.95	87.5
Hg0.5Fe0.5Sr2Y0.4Ca0.6Cu2O6.67	77.5
Y1Ba2Cu2.97Zn0.03O6.97	79.1
H0.34Nb0.72Pd0.28	1.64
Y1Sr2Cu2.8Re0.2O6.9	43
Y0.95Pr0.05Ba2Cu3O6.965	88
Y0.8Pr0.2Ba2Cu3O6.65	51.7
Bi4Sr3Ca2Tm1Cu4O16.73	46.5
Gd1Ba2Cu3O6.8	81
Bi1.4Pb0.6Sr1.4Ca1Nd0.6Cu2O8.22	25
Sb0.66Tl0.33	5.2
Nb79.5Sn2.1Al6.1Ge12.3	9.4
Yb0.9Pr0.1Ba2Cu3O6.92	88
Lu4Ir6Sn19	3.2
Y0.65Ca0.15Pr0.2Ba2Cu3O6.95	77.1
Fe9.92Ga25V65.08	4.65
Mn0.2Fe0.8Se0.85	11.1
Ir3La7	2.28
H0.47Nb0.72Pd0.18W0.1	3.48
V0.745Sb0.208Al0.025	2
Hg0.5Pb0.5Ba2Ca4Cu5O12.5	110
Y1Ba2Cu2.94Fe0.06O7.254	91
Bi1.95Sr1.65La0.4Cu1F0.8O5.4	13
Rb0.23W1O3	3.25
Bi2Sr2Ca0.9Ce0.1Cu2O8	75.455
Nd1.85Ce0.15Cu0.96Zn0.04O4	9.5
Na0.3Ba6.2Si46	4
K0.8Fe1.7S1Se1	24.5
Na0.5Nb1S2	1.3
La3Ca0.7Cd0.3Ba3Cu7O16.459	71.5
Sr2Ca1Cu2F2O4.6	99
H0.64Nb0.85Pd0.15	4.3
Y1Ba2Cu3H1.4O6.98	92
Pr1Fe1P1F0.1O0.9	2.34
Nd1Ba1Sr1Cu3O7.02	49.9
Fe2As2Ca4Sc2.01Ti0.99O7.5	31
U0.9911Th0.0089Be13	0.66
Y0.8Ca0.2Ba2Cu3O6.7	76.7
Y1Ba2Cu3S0.03O7.12	90
Pb0.5Ca1Sr2Y0.5Cu2O6.93	30
Ca8.85La1.15Pt3Fe10As18	35.1
Y0.5Pr0.5Ba2Cu3O6.53	5.2
Er0.95Ca0.05Ba2Cu4O8	83.2
Y1Ba2Cu3.99Zn0.01O8	73.3
Mg0.16Zr1N1Cl1	15
Y0.6Pr0.4Ba1.2Sr0.8Cu3O6.89	52
Eu1.6Pr0.4Ba4Cu7O14.761	63
Y0.76Ca0.24Ba2Cu2.94Co0.06O6.81	82
Pr0.85La1Ce0.15Cu1O3.95	19
Fe0.5Ba2Y1Cu2.5O7.41	80
Mo80P10B10	9
Al99.925Mn0.075	0.7
Ba1.34Eu2Ce0.66Cu3O8.96	15
Bi3.875Co0.125S3O4	4.255
Nb0.95Mg0.05N0.92O0.08	16.53333333
La1Fe0.99975Mn0.00025As1F0.11O0.89	23.8
Nb1.01Se2	7.05
Dy1Ba2Cu3O6.75	94
Li0.45Nb1O2	5.5
Ge1.62Y1	2.4
Na0.65Fe1.93Se1.6S0.4	32
K0.3Re1O3	3.6
La1.65Nd0.2Ca1.15Cu2O5.99	5
Nd0.9Pr0.1Ba2Cu3O6.65	16.8
Cu0.08Ti2Se2	3.95
Mg0.815Al0.09B2	32.7
Sr1Pt2.7Pd0.3P1	7.54
Lu1Pd2Si2	0.67
Zn1Mo6S8	2.8
Y1Ba2La1.94Cu3O6.963	91.8
Bi1.6Pb0.4Sr2Ca2Cu3O10.34	67.1
Li0.8Fe1As1	17.6
Rh0.91Ti0.4W0.05	3.4
Bi2Sr2Ca0.8Eu0.2Cu2O8.26	90.65
Pr0.75Ce0.25Pt4Ge12	1.015
Y1Ba2Cu3O6.556	58.95
Y0.8Pr0.2Ba2Cu3O6.6	37
Ga4Mo1	8.593333333
V0.003Ga0.974Pb0.026	13.2
K0.5Mo1O3	4.2
Ca8.87La1.13Pt3Fe10As18	32.8
Nb1N0.9O0.02	14.7
Y1Ba2Cu2.94Fe0.06H0.4O7	47
Y0.8Ca0.2Sr1.6Ba0.4Cu2.7Ga0.3O7	53.9
Bi2Sr2.08Ca0.92Cu2O8	95.3
U0.948Th0.052Be13	0.38
Zr23V45.5Nb31.5	5.42
Cu3Mo6S8	5.5
Sn0.97As0.01Te0.99	0.048
Y1Ba2Cu2.9Fe0.1O6.62	4.2
Cr2Re3B1	4.8
Bi1.6Pb0.4Sr2Cu3Ca2O1013	102
Yb1Ba1.8Sr0.2Cu4O8	81
Au0.95Sn0.05	0.047
Y1Ba2Cu2.97Ga0.03O7	90.88
Sn0.72Eu0.4Mo6.35S8	10.1
Sm1.2Ba1.8Cu3O7.01	56.5
C0.69Mo1	12.1
C0.984Nb1	9.8
Mg1C0.978Ni3	7.3
Eu1Fe1.78Ir0.22As2	21
Pr0.65Ce0.35Pt4Ge12	0.29
Sr3Cu2Cl1O5	70
In0.82Te1	1.04
Mo3.95Zr96.05	2.53
Mo16Ru64P20	3.43
Nd0.95Pr0.05Ba2Cu3O6.65	26.7
Gd0.8Ca0.05Hf0.15Ba2Cu3O6.86	80.6
Sm1Fe1As1H0.43O0.57	45
Y0.8Ba2Cu3O6.44	96
Sm1.7575Gd0.0925Ce0.15Cu1O4	15
Fe0.5Ba1Sr1Dy1Cu2.5O7.447	37.9
Dy1Ba1.6Sr0.4Cu3O6.89	80.6
Ba1Ni2Ge0.2P1.8	2.59
Ru13Zr87	3.57
Bi1.95Sr1.65La0.4Cu1F0.6O5.6	25.1
Y0.5Pr0.5Ba2Cu3O6.85	4
Zr33.3V45.5Nb21.12	4.36
Dy1Ba2Cu2.6Ni0.4O6.83	31
B2Nb0.7	7.96
Gd0.65Ca0.2Mo0.15Ba2Cu3O6.818	84.1
Yb0.9Ca0.1Ba1.6Sr0.4Cu3O6.89	62.1
Ce1Fe1As1F0.08O0.92	27.6
Cr1Ti3	3.7
La1Fe1As1H0.4O0.6	23.9
V75Ge20Sn5	5.46
Bi2Sr2Ca1Cu2I0.86O8.242	55.5
Fe1.12Se0.11Te0.83	6.05
N0.82V1	2.9
La1Fe1P1F0.08O0.92	7.8
Lu1Fe3Si5	6
Ir0.287O0.14Ti0.573	5.5
Bi2Sr2Ca1.2Cu3.22O8	70
Cs0.1Li0.05W1O2.85F0.15	3.3
Sm1Fe1As0.95P0.05F0.12O0.88	46.8
Hf1V2H0.5	7.33
Tl1.75Ba2Cu1.2O5.98	26
Y2Pd0.8Pt0.2Ge3	2.62
Cs0.32O3W1	1.12
Pb0.987Tl0.0125Na0.005Te1	1.87
Tl1Mo3Te3	5.84
Li0.13Zr1N1Cl1	12.2
Y0.8Pr0.15Ca0.05Ba2Cu3O6.82	80
Y1Ru3.5Si2	3.51
Y0.65Pr0.35Ba2Cu3O6.75	6.3
Y1Ba2Cu3O6.852	89.2
Y0.65Pr0.35Ba2Cu3O6.95	33
Y2I1.5Br0.5C2	11.1
La2.375Ca1.25Ba2.375Cu6O14.062	78
La1Fe1As0.6P0.4F0.05O0.95	19.04
Y1Ba2Cu2.91Zn0.09O6.73	25
Li2Ir1Si3	3.75
Tm1.2Mo6S8	1.95
N0.93H2.79Na1Rb2C60	8.5
Y1Ba2Cu2.64Fe0.36O7.12	32
Ba1.6Sr0.4Yb0.6Ca0.4Cu3O6.14	46.5
Nd1Ba1.4Sr0.6Cu3O6.94	75
Y1Ba2Cu3F1.65O5.675	90.3
Bi2Ca2.5Nd0.5Cu2O8.43	33.5
Fe1.03Te0.72Se0.28	13.9
Gd0.8Mo0.2Ba2Cu3O6.807	52.5
Zr0.61Rh0.285O0.105	11.8
Ho1.1Ir4B3.6	2.12
K0.8Fe2Se0.42S1.58	1.9
C60Tb2.75	5.4
Hg0.8Mo0.2Ba2Ca1Cu2O6.4	127
Al0.25Fe0.75Se0.85	8.5
Bi1.6Pb0.4Sr2Cu3Ca2O10.08	60
Pr1.48Y0.37Ce0.15Cu1O4	9.5
Gd1Mo6S8	1.6
Nd0.95Pr0.05Ba2Cu3O6.6	4.1
S1.005Sc1	5.37
Cu0.5Zn0.5Ir2S4	2.195
Li0.05Zr1N1Cl1	15
La0.7Y0.3Fe1As1F0.15O0.85	36.2
Bi1.7Pb0.3Sr2Ca0.8Y0.2Cu2O8	69.7
Nb25Ti10Zr65	7.5
Y1Ba2Cu2.98Zn0.02O7	85
Y1Ba2Cu2.97Co0.03O6.96	92
Tm1Rh1.3Sn4	2.07
Tb1Sr2Cu2.7Mo0.3O7.15	37
U1Be12.9896B0.0104	1.89
Na0.23W1O3	2.16
Bi1.7Pb0.3Sr2Ca0.7Y0.3Cu1.94Zn0.06O8	66.9
K0.4O3W1	1.5
Nd1Ba2Cu3O6.86	78.6
Y1Ba2Cu2.9Co0.1O6.89	55.3
Pr1Fe1As1F0.154O0.846	46.4
La0.7Sm0.3Bi1S2F0.5O0.5	3.11
Ca1.85Cu1Cl2O2	30
Y0.8Ca0.2Ba2Cu3O6.64	81
Bi1.8Pb0.2Sr2Ca1Cu1.88Co0.12O8	38.8
Ga0.3V2Al20	1.5175
Nd1.1Ba1.5Ca0.4Cu3O6.864	54
Sm1Fe1As1H0.03O0.97	0.2
Y1Ba2Cu3O6.861	80.5
Nd1Ba2Cu3O6.67	29
La0.5Nd0.5Pt2.1B2.4C1.2	6.36
Y1Ba2Cu2.79Co0.21O7	22
Sm1.1Ba1.9Cu3O7.05	78.5
Hg1.4Tl0.6Ba2Y0.7Ca0.3Cu2O7.81	74.5
Ho1Ir4B4	2
Ho0.95Ca0.05Ba2Cu4O8	81
Pd3Te1	0.76
Y1Ba2Cu2.76Co0.24O6.999	50.7
Pt2Y8	0.9
Gd1Ba1.75Pr0.25Cu3O7.06	39.2
Pb1Tl0.12	6.88
La3.1Y0.2Ca0.4Ba3.3Cu7O16.529	55
Li0.3Ti1.1S2	13
Pb0.98Cu0.036Mo6S8	14.8
Ca1B1.05Pd3	0.8
Y1Ba2Cu3O6.46	45
Ag0.775Sn0.225	0.09
U0.974Th0.026Be13	0.58
C0.017N0.632Ta1	11.84
Gd1Ba1.5Sr0.5Cu3O6.73	50
Cu0.5C0.5Sr2Ca1Cu5O10.8	41
Nd1Fe0.85Ru0.15As1F0.11O0.89	34
O3Tl0.03W1	2.07
Y2I1.75Br0.25C2	10.35
C1.45Mo0.1Y0.9	13.8
Na0.2Ba6Si46	4.8
Nd1.85Ce0.15Cu1O4.014	25
Y1Ba2Cu3F0.38O6.7	91
Mo1Si0.7	1.34
Ba1.6Sr0.4Yb0.65Ca0.35Cu3O6.45	73
Th1Sc1C3	6.5
Al1Gd0.003La3	4.58
La3Ni4Si4	0.48
Nb25Ti65Zr10	7.7
Bi5Tl3	6.4
Y0.7Cd0.3Ba2Cu3O7	92.8
Y1Ba2Cu2.94Ni0.06O6.9	86.3
La98Lu2	4.643
Ca1.75Na0.25Cu1Cl2O2	26.5
Ca8.6La1.4Pt3Fe10As18	34.5
La1Fe0.9997Mn0.00025As1F0.11O0.89	22.8
Y2Ba4Cu7O14.92	82
Y1Ba1.2Sr0.8Cu4O7.9	79
Y1Ba2Cu3O6.765	75.8
Cu0.3Zn0.7Ir2S4	1.36
Y1Ba2Cu2.95Zn0.05O6.52	23
Zr70.2Ti7.8Ni22	3.32
Ho1Ni1.995Co0.01B2C1	6.72
Sm1Ba2Cu3O6.73	44.95
Pb1Mo6Se7.55	5
Y0.3Lu0.7Ir4B4	2.98
Sc4Os6Sn19	1.5
Sm1Fe1As0.47P0.53H0.24O0.76	5.5
Pb0.7Eu0.3Mo6.35S8	12.3
Sm1Fe0.94Ni0.06As1F0.12O0.88	18.8
Nd2Cu1F0.4O4	23
Y1Ba2Cu3F1.11O6	45
Sr1Ta2S5	2.955
Cu3Na2S3	0.3
Ir0.265O0.035Ti0.65	2.3
Ti70Nb15Si15	4.6
Cu0.05Zr1Te3	3.8
La1Er1Ba2Ca2Cu6O14.122	79
C0.571N0.271Ta1	10.92
Y0.8Pr0.2Ba2Cu3O6.75	41.5
Nd1.72Ta3.28S2	4.3
Zn0.04Zr1N1Cl1	15
Y0.75Pr0.15Ca0.1Ba2Cu4O8	76.2
Eu1.25La0.6Ce0.15Cu1O4	15
Ce1Cu1.95Si2.01	0.62
La1.59Na0.41Cu1O4	18
La0.3Y0.7Fe1As1F0.15O0.85	38
Ge1.8La1	1.87
Ce0.4Nd0.6Bi1S2F0.5O0.5	3.93
Ca2Cu1Cl2.25O2	31
Cu0.5C0.5Ba2Ca3Cu4O11	117
Y0.74Ca0.26Ba2Cu3O6	44.7
C1Re0.06W1	5
Y1Ba2Cu2.8Fe0.2O6.93	49
Yb0.5Pr0.5Ba1.7Sr0.3Cu3O6.93	30
Pr1.85Ce0.15Cu1O4.161	18.85
Y1Ba2Cu2.91Zn0.09O6.9	74.6
Pd1.1Te1	4.07
Ba1Ni2Ge0.8P1.2	1.38
Bi2Sr2Ca6Cu8O19	80
Sm1Ba2Cu2.7Ni0.3O6.97	24
Bi1.7Pb0.3Sr2Ca2Cu3F0.2O9.8	111
Ca1.8Na0.2Cu1Br2O2	11
Y2I0.4Br1.6C2	5.8
Bi1Pb1Sr2Y0.6Ca0.4Cu2O8	83
Pb0.7Eu0.3Gd0.2Mo6S8	14.3
La1.943Sr0.089Cu1O4	24.6
Dy1Ba1.8Sr0.2Cu3O6.89	84.2
Mo64Re16P10B10	8.71
Tl2Ba2Ca1Cu2O7	108
Sr0.2Mo1Se2	5
Ba1.6Sr0.4Yb0.6Ca0.4Cu3O6.04	47
Fe1.14Te0.91S0.09	8.5
Pt2Y3	0.9
Na0.1Ta1S2	4.4
Th3Os4Ge13	5.6
Pd31Zr69	2.34
Bi1.7Pb0.3Sr2Ca0.5Y0.5Cu2O8	41.3
La1.8Gd0.2Ba2Ca0.4Cu4.4O10.344	39
Nd0.4Sm0.6F0.3Bi1S2O0.7	4.66
Bi4Ca3Sr3Cu4O16	88.16666667
Co0.28Y0.72	0.34
Nb2Pd0.67Se5	1.2
Mo6S7Sn1	13
Mo6Se7.85S0.15	6.3
Gd0.6Pr0.4Ba2Cu3O6.95	11.2
Dy1Ba1.2Sr0.8Cu3O6.9	84.7
Ca10Pt4.3Fe9.7As18	33.9
Ca0.76Ce0.24Fe1As1.8Sb0.2	43
Ca9.26Ce0.74Pt3Fe10As18	22.6
Cs0.005W1O3	5.9
Al0.22Nb0.75Si0.3	19.2
Eu0.6Pr0.4Ba2Cu3O7	37.8
Ce1Bi1S2F0.45O0.55	2.295
Bi4Sr4Ca1.5Tm0.5Cu4O16.5	84.3
N0.906Zr1	1.5
Y1Ba2Cu2.88Zn0.12O7	49.80666667
Nd1.86Ce0.14Cu1O3.96	21.3
Nb80Ga16Mn4	6.03
Mo5P0.9B2.1	8.9
Ir0.75Rh0.2Te2	4.33
Eu0.56K0.44Fe2As2	28.7
Nd2Cu1F0.2O4	13
Nb1.05Se2	4.86
Yb0.6Pr0.4Ba1.7Sr0.3Cu3O6.93	46
Bi1.8Ga0.2Sr1.8Ca1.2Cu2O8	56.5
Y1.4Th0.6C2.9	16.3
Y1Ba2Cu3O6.93	91.7375
Tm1.8Pr0.2Ba4Cu7O14.725	76
Ni0.06Ta1S2	1.9
N4H12Na2Cs1C60	29.6
Y0.9Sc0.1Ba2Cu4O8	81
Ru1Sr1.98La0.02Eu1Cu2O8	14
Bi2Sr1.1Ca1.9Cu2O8.22	76.5
Pt5Th1	3.13
La2Cu1O4.12	43
Yb0.45Pr0.55Ba2Cu3O6.92	18.3
Y1Ba1.75Cu2.75Co0.25O7.06	63
Ca1B1.25Pd3	1
Sm1Ba1.9Pr0.1Cu3O6.99	56.4
U0.92Gd0.02Pd2Al3	0.64
La0.1Sm0.9Bi1S2F0.5O0.5	5.2
Na0.86Fe1As1	26
Pr1.85Ce0.15Cu1O4.065	16.75
Nb50Ti10Zr40	9.8
Bi2Sr1.6Ca1.2Eu0.2Cu2O8.26	87.1
Gd1.15Ba1.85Cu3O6.99	48
As0.25Se0.75Y1	0.78
Bi2Sr2Ca0.6Y0.4Cu2O8.29	64
Ni2As2Sr4Sc2O6	2.75
Y1Ba2Cu3H0.1O6.795	75
Dy0.95Pr0.05Ba2Cu3O6.9	91.4
Ir3Lu1	2.89
Nb0.5Hf0.5N0.98	7.33
Yb0.45Pr0.55Ba1.7Sr0.3Cu3O6.91	15
Bi2Sr1.6Ca1.2Nd0.2Cu2O8.26	86
La0.7Y0.3Fe1As1F0.1O0.9	34.8
Y0.6Lu0.4Ir4B4	3.06
Hg0.5Fe0.5Sr2Y0.7Ca0.3Cu2O6.7	24
Fe1Se0.93	7
Y1Ba2Cu3F0.825O	90.5
Y0.6Pr0.4Ba2Cu4O7.95	63
Bi1.4Pb0.6Sr2Ca1.6Ga0.4Cu3O7	69.4
Dy1Ba1Sr1Cu3O6.7	29.9
Sm1Ba2Cu3O6.554	44.7
Y1Ba1.9Ca0.1Cu4O8	85.4
O0.03V0.97	2.4
Y1Ba2Cu2.94Zn0.06O6.7	23
Nd1.75La0.1Ce0.15Cu1O4	20
Ho0.99Ca0.01Ba2Cu4O8	76.8
Re30Zr70	2.69
Re24Ti6	6.6
La1Os2Ru2P12	7
Bi4Sr4Ca1Tm1Cu4O16.67	37.7
Ca1.808Cu0.904Cl1.904Na0.096O2.192	26
La1Fe1As1F0.1O0.9	25.06153846
Hg1Ba2Ca1Cu2O6.08	92
In0.71V6S8	5.4
Y1Ba2Cu2.85Ga0.15O7	78.49
Y0.8Pr0.2Ba2Cu4O8	66.78571429
In1.015Te1	3.51
Sn0.05Fe1Se0.93	7
Ge0.7Mo1	1.2
La3Rh2Ge2	3.5
Bi1.6Pb0.4Sr2Ca2Cu3O10.24	73.3
Tl0.47Rb0.34Fe1.63Se2	32
Nb1S0.899	3.83
Bi2Sr2Ca1Cu2O8.118	91
Y1Ba2Cu2.85Ni0.15O6.78	41.3
Yb1Ba1.6Sr0.4Cu3O6.88	80.2
Nd1Ba2Cu3O6.85	67.4
Dy1Ba2Cu4O8	74.46666667
Y1.01Ba2.03Cu2.808Li0.192O6.6	33
Nb55Mo25Si20	5.3
Ca0.8La0.2Fe1As1H1	40.6
La0.9Nd0.1Pt2.1B2.4C1.2	9.4
Sm1Fe1As1F0.18O0.82	45
Y1Ba2Cu2.979Zn0.021O7	80.2
Cd1Mo6S8	1.8
Nb80Ga15Co5	9.17
Yb1Ga1.1Si0.9	2.4
Eu1Ba2Cu3O6.76	77
Nd1.35La0.5Ce0.15Cu1O4	19.1
Y1Ba2Cu3H0.6O6.91	86.5
Nb80Ga14Co6	8.1
Tl2Ba2Ca5Cu6O16	120
Bi0.9Nd0.05Tb0.05Pb1Sr2Ca2Cu3O10	111
C6Ca1H	10
Ho1Sr0.2Ba1.8Cu4O8	68.8
N0.34Re1	4.5
Y1Ba2Cu2.72Ni0.28O7	51
Nb78Ga18Mn4	5.97
Ti0.576Rh0.287O0.14	3.37
La1Ru2Zn20	0.2
Y0.7Ca0.3Ba2Cu3O6.78	78
Ca10Pt4.054Fe9.7As18	26.5
Ir45Ta55	3.39
K0.45W1O3	0.885
Ir0.44Rh0.5Se2	9.24
Sn18.43Er4.57Rh6	0.97
Y1Ba1.4Sr0.6Cu4O7.95	82
La5.8Y0.4Ca0.8Ba3.1Cu7O16.548	74
Bi2Sr2Ca1Cu2I0.03O8.21	86.6
Pd23Zr77	2.84
Bi2Ca2.5Sm0.5Cu2O8.33	22
Cu0.08Ti1Se2	4.14
Y2Ba4Cu7O15.1	92.8
Eu1Ba2Cu3O7.01	90
Bi1.6Pb0.4Sr2Ca2Cu3O10.15	97
Yb1Ba2Cu4O8	78.8
Ce1Fe1As1F0.05O0.95	11.8
Y1Ba2Cu2.94Zn0.06O6.59	18.75
C1.35Ca0.1Y0.9	10.5
Er0.97Tm0.3Rh4B4	9.03
Y1Sr2Cu2.8Re0.2O7.2	63
Ce1Fe1As0.7P0.3F0.05O0.95	18.15
Cu0.07Ti1Se2	3.9
I2	1.2
Ni14.3U85.7	0.53
Ba1Ni2Ge1P1	0.68
La1Fe1As0.4P0.6F0.05O0.95	24.12
La1.9Yb0.3Ba1.9Ca0.6Cu5O11.797	60
Ga24.8V75.2	15.1
Bi1.7Pb0.3Sr2Ca0.9Nd0.1Cu2O8.27	76.67
Y2Pd0.7Pt0.3Ge3	2.52
Y0.77Ca0.08Pr0.15Ba2Cu3O6.95	81.7
K0.8Fe1.979Mn0.021Se2	31
Y1Ba2Cu4Li0.25O8	58
Y0.7Ca0.3Sr1.5Ba0.5Cu2.8Cr0.2O7	41
La2.3Gd0.6Ca1.2Ba2.9Cu7O16.543	80
Ba1.6Sr0.4Yb0.85Ca0.15Cu3O6.36	19
Bi1.7Pb0.3Sr2Ca2Cu3F0.5O9.5	113
Nd1.5Ce0.5Sr2Ta1Cu2O10	25
Y0.8Ca0.2Ba2Cu3O6.78	84.2
Na0.65Fe1.93Se1.8S0.2	36
Cu0.75Ga0.25Sr2Y1.3Ce0.7Cu2O8.6	12
Bi1.4Pb0.6Sr2Ca1Ga1Cu3O7	66.5
Y1Ba2Cu2.975Zn0.025O6.93	82.8
Ti0.5W0.5C1	6.7
Pr1.11Gd0.74Ce0.15Cu1O4	12.5
K0.68Fe1.79Se2	32
Pd2Lu1Pb1	2.4
Y0.9Ca0.1Ba2Cu3O6.6	65.3
Ca9.35Dy0.65Pt3Fe10As18	20.9
Mo0.96Ru0.04Ga4	7.63
Y2Ba4Cu7O14.03	4.3
Nb80Si20	4.23
Ru1Sr1.94La0.06Eu1Cu2O8	7
Ca1Cs1Fe4As4	31.6
Gd1Fe1As1H0.1O0.9	55.6
Er1Ni1.9625Co0.075B2C1	5.1
La1.5Er0.5Ba2Ca1Cu5O11.907	78
Hg0.8Mn0.2Ba2Ca1Cu2O6.2	114
Bi2Sr2Ca0.8Dy0.2Cu2O8.26	91.25
Ho4Os6Sn19	1.4
Li0.6Zr1N1Cl1	11.7
Bi2Sr2Ca1Cu2O8.198	78
Y1Ba1.9K0.1Cu3O6.9	91.5
Y1Sr2Cu2.65Fe0.35O6.7	34
Na0.65Fe1.93Se1.4S0.6	25.1
Zr55Co30Al15	2.4
Nb78Ga21Mn1	11.2
Nd1Fe0.99Mn0.01As1F0.11O0.89	38
Y1Ba2Cu3O6.828	88
Sm1.27Ba1.73Cu3O7.05	50.05
Y1Ba1.95Cu2.95Co0.05O7	90
Ca10Ir4Fe10As18	17.35
Tl0.3W1O3	2
Nd1.85Ce0.15Cu0.98Zn0.02O4	10.85
Y0.9Ca0.1Ba2Cu2.8Zn0.2O6.74	15.8
La1Fe0.9975Mn0.0025As1F0.11O0.89	10.1
Y2Ba4Cu7O14.95	67
Y1Ba2Cu2.841Co0.159O6.8	54
Y1Ba2Cu2.85Ni0.15O6.84	75
Ca10Pt3.28Fe9.72As18	6
Y1Ba2Cu2.95Zn0.05O6.63	25
Bi1.09Ta2S5.09	2.65
Y1Ba1Sr1Cu2.8Mo0.2O7.3	68
Mo3Si1.3	1.3
Ho1Ni1.998Co0.004B2C1	7.2
Y1Re0.05Ba2Cu2.95O7.04	92
Gd0.5Nd1.35Ce0.15Cu1O4	14.3
Y0.7Th0.3C2	3.43
P4W14O50	0.39
Al0.04Nb0.895O0.06	7.1
Sn1	3.740729412
La2.5Y0.5Ca1Ba3Cu6.3Fe0.7O16.627	51
Y1Ba1.76Sr0.24Cu4O8	76
Y1Ba2Cu2.095Al0.095O6.81	83.3
C0.99Nb1	10.6
Nd1.85Ce0.15Cu1O4.034	18.1
Ba1Ir2P2	2.1
Nd0.4Sm0.6Bi1S2F0.3O0.7	5.38
Y1Ba2Cu2.91Zn0.09O6.6	6
Nd1.85Ce0.15Cu1O3.97	20
Nd1Ba2Cu3O6.23	60.5
Y1Ba2Cu3H0.64O6.54	42.05
U1Ni2.02Al3	1.14
Y0.8Sc0.2Ba2Cu4O8	87
Gd1Ba1.5Sr0.5Cu3O6.72	32
Sm0.8Pr0.2Ba2Cu3O6.85	26
C0.198N0.747Ta1	10.74
Cu50Sn50	3.26
Nb3.07Al0.5859Ge0.279	17.4
Pd0.985Ni0.015H0.84	2.52
Y1Ba2Cu3O7.01	89.5
Y1Ba1.8Cu2.8Co0.2O7.05	70
Na0.33V2O5	7.666666667
Ni0.02Ta1Se2	2.5
Ba1Ta2S5	3.01
Co28U72	0.6
Tl2Ba2Ca0.9Ce0.1Cu1.98Fe0.02F0.2O7.9	103
Y0.925Ba1.975Ca0.1Cu4O8	92.3
Hg1Ba2Ca1Cu2O6.24	123
La2Cu1O4.07	40.4
Y1Ba2Cu3O6.602	59.4
Y1.8Ti0.2C3.1	14.5
Tm1Ni1.94Co0.12B2C1	5.9
Rb1Fe2As2	1.983333333
La2.6Ba3.4Cu6O14.06	26
Eu1Rb1Fe4As4	36
Nd1Ni0.89Bi2	4.1
Nb76Sn2.4Al19.2Ge2.4	16
Ce1Os3B2	3.5
K0.26Zr1N1Cl1	11.5
Y1Ba2Cu3S1O6	89.5
Y0.85Ca0.15Ba2Cu2.85Al0.15O6.87	90.5
La1Bi1Se1S1F0.5	5.24
Pb0.5Ca1Sr2Y0.5Cu2O6.97	55
Y0.95Pr0.05Ba2Cu4O8	77
Y1Ba2Cu3O6.346	12.3
Pb2Sr0.9La1.1Cu2O6.31	33.2
C14H10Sr1.5	5.6
Nb1V50Ti49	7.5
Na4H4C60	15
Bi0.132Mo0.198Cu2.67Sr2Y1O7.2	29
Nd1Pt4Ge12	0.7
Cu0.03Ta1S2	3.79
Mg1.99Mn0.01B2	37.6
Re3Ta1	5.765
Sm0.9Pr0.1Ba2Cu3O6.85	42.2
Y1Ba2Cu2.9Fe0.1O7.293	87
Zr62.4Ti15.6Ni22	3.215
Y2Pd0.9Pt0.1Ge3	2.68
La1Gd1Ba2Ca2Cu6O14.1	79
Sm1Fe1As0.47P0.53H0.09O0.91	10.5
Cu0.05Ti1Se2	1.4
Eu1Ba2Cu3O6.97	94.77
Tl0.5Pb0.5Sr2Eu1.8Ce0.2Cu2O9	40
Nd1Ba2Cu3O6.81	91.7
Y2Ni1Ge3	0.533
Y0.9Pr0.1Ba2Cu3O6.97	88.1
Nb0.95V0.05N0.85	7.12
Pb0.2Yb0.8Mo6Se8	6.7
Y2Br2C2	5.05
Tm1.6Pr0.4Ba4Cu7O14.722	68
K0.82Fe1.63Se2	32
Ga1Sr2Tm0.75Ca0.25Cu2O7	28
Ca1.76Na0.24Cu1Cl2O2	26.9
Sn1Fe0.05Mo6S8	7.05
Bi0.33Hg0.67Sr2Y1Cu2O7	74
Y1.8Ti0.2C2.7	10.7
Y0.9Pr0.1Ba2Cu3O6.96	83
Y0.95Ba1.95Ca0.1Cu4O8	80
Bi0.5Pb0.25Sn0.26	8.5
Pd1Te2.3	1.85
Nd0.6Sm0.4Bi1S2F0.5O0.5	5.32
Nd1Ba2Cu3O7.04	82.5
Bi0.1C1.45Y0.9	9.35
La2.3Gd0.7Ca1Ba2.8Sr0.2Cu6.86In0.14O16.536	72
La1Bi1S2F0.7O0.54	4.46
Y1Ba2Cu2.82Ga0.18O7	79.24
Nb78.1Sn7.3Al7.3Ge7.3	12.5
Sc4Ir6Sn19	1.25
La0.84Mo6Se8	9.4
In0.03Sn0.97Te1.01	1.07
U1Pt2.994Pd0.006	0.41
Bi2Sr1.9Y0.1Ca1Cu2O8.24	94
Ru3U1	0.0725
In1V3	13.9
Y2I1Br1C2	7.9
Nd1Ba1.8Sr0.2Cu3O6.96	91.1
Ca0.4Ba1.25La1.25Cu3O6.98	40.1
Ce1Bi3.6Pb0.4Te6	3
Rh37Zr63	2.86
Y2Ba4Cu7O14.81	54.1
Eu0.7Pr0.3Ba2Cu3O6.95	38.8
Am0.01Si2Th1	2.66
Nb0.5Ti0.5N0.95	15.1
Dy2Ba4Cu7O14.61	29
Rb0.8Fe2Se2	31.4
Y1Ba2Cu3H0.53O6.54	43.8
Cu0.78Zn0.22Ir2S4	3.3
Al1Pb1	1.2
Eu0.7Pr0.3Ba2Cu3O7	53.8
Mo0.725Nb0.061Re0.187	5
Na2Cs0.75C60	7
Fe1.03Te0.5Se0.5	12.9
C1.5Ti0.3Y0.7	12.9
Pb0.445Sn0.445In0.13Te1	3.2
Nb0.85V0.15N0.92	3.88
La1Fe1As1F0.075O0.925	21.6
Pr0.93Ce0.07Pt4Ge12	5.52
Y1Ba2Cu2.9Fe0.1O6.85	63.8
Cr4.84Ga25V70.16	12.14
Y1Ba2Cu3S0.12O7.28	89
Ga0.5Mo5S6Sn1	13.3
Eu1.6Sr1.8Ce0.6Cu3O8.6	30
Y1Ba2Cu2.75Co0.25O7.06	66.2
K0.9Na0.1Fe2As2	2.9
Na2.9Ba4.5Si46	3.5
Bi1.7Pb0.3Sr2Ca0.99Nd0.01Cu2O8.03	82.5
Sr1.5Ba0.5Y1Cu2.8Ga0.2O7.1	50
Y2Br1Cl1C2	3.85
Y1Ba1.972Ca0.028Cu4O8	79.7
Bi2Sr2Ca2Cu3O10.28	108.7
Ge3Te4	1.55
Sm1Ba2Cu3O6.75	38.4
Y1Ba2Cu2.95Zn0.05O6.75	48
Y1Ba2Cu2.82Al0.18O7	20
Pd50.9745Mn0.0255Sb49	1.46
Nb25Ti65Ta10	8.4
Y1Sr2Cu2.65Mo0.35O7.4	43
Yb0.55Pr0.45Ba1.7Sr0.3Cu3O6.88	41
Pb0.9Cu0.18Mo6S8	13.65
La1Ni1As1F0.1O0.9	3.9
Nb81Si19	4.35
Lu5Rh4Si10	3.72
Hg0.06Sn0.94	5.05
Rb1Eu1Fe4As4	36.5
Fe1.049Se0.2Te0.8	11
Mo5.5Ru0.5Se8	5.43
Nd1.5Ba1.5Cu3O7.12	15.4
Al1Ce0.01La3	3.92
Nd1Fe1As0.2P0.8F0.1O0.9	6.98
Pb1.13Ta1S3.13	3.08
Yb0.8Pr0.2Ba2Cu3O6.88	79.9
Mg1C0.98Ni3	6.5
Pr0.2La0.8Os4Sb12	0.9865
Sm1.2Mo6S8	2.4
Nb80Ga19Fe1	15
Y0.55Pr0.45Ba2Cu3O6.65	30.7
Pb0.5Sr2Y0.6Ca0.4Cu2.5O6.97	67
Nd1Bi1S2F0.2O0.8	5.12
Ag7B4F4O8	0.15
La1Fe0.98Ru0.02As1F0.11O0.89	27.4
Gd0.05Sm1.8Ce0.15Cu1O4	19.1
Th1.6Ho0.4C3	5.5
Y1Ba2Cu2.98Zr0.2O6.75	89.8
Nd1F0.5Bi1S2O0.5	4.656666667
C60Yb2.75	3.8
Bi1Pb1Sr1.2La0.2Cu1O6	24
Sm1Ba2Cu2.92Zn0.08O6.85	49
La1Fe0.2Zn0.8As1F0.15O0.85	23.9
Y0.25Cd0.75Ba2Cu3O7	53.2
K2.9Ba4.9Si46	3.2
La1Pt4Ge13	7.92
La2.1Y0.7Ca1.4Ba2.8Cu7O16.433	79
Sn0.976Te1	0.125
Y1Ba2Cu2.94Zn0.06O6.97	67.6
Bi1.6Sr0.4Yb1Cu3O6.817	55
Ge1.83La1	2.17
O0.14Rh0.287Ti0.573	3.37
Fe0.5Ba2Sm1Cu2.5O7.54	8
Sn0.97As0.008Te0.992	0.022
Bi2Ca2.5Eu0.5Cu2O8.31	7
Nb79.1Sn9.4Al2.1Ge9.4	8.2
Rh0.94Se2	5.19
Co0.01Mo99.99	0.71
Tl0.75K0.25Fe1.84Se2	29.8
La2Cu1O4.13	31
Bi2Ca1Sr2Cu2O8	88.25
Cu1Rh1.7Sn0.3Se4	1.26
Sm0.8Pr0.2Ba2Cu3O6.65	21
Sm4Fe2As2Te0.72F1.2O2.8	40
Tl0.4K0.3Fe2Se2	26.25
La98Lu0.815Tb1.185	1.248
Nd1Fe1As1F0.175O0.825	53
Y5Rh6Sn18	3.14
Au16.7Pd16.6Te66.7	4.6
Y0.7Ca0.3Ba2Cu2.7Co0.3O6.93	84
Pb1Tl0.27	6.43
Na0.3Sb1Ta2S5	3.5
Eu0.9Sr0.1Ba1.6Pr0.1Cu3O6.58	32
La1Ni0.84Bi2.04	4.41
Y1Ba2Cu2.7Zn0.3O6.74	45
La1Fe1As1H0.55	30.5
Y1Ba2Cu2.9Sn0.1O7.28	90
Ca0.84La0.16Fe1As2	34
Y1Ba2Cu2.925Zn0.075O6.94	65
Nb25Ti70Ta5	7.85
La2Ba4Cu6O13.8	65
Ag1Bi1	1.39
La1Nd0.87Ce0.13Cu1O3.975	16.8
La3Ca1Ba3Cu7O16.678	80.5
Ca4Rh6Pb19	3.3
Y1Ba2Cu2.7Co0.3O7.11	36
Y1Ba1.96Sr0.04Cu3O6.98	91.8
Ca10Pt3.72Fe9.28As18	14.9
Sm1Fe1As1F0.14O0.86	26.9
Ge2Y1	3.8
Ce0.2Nd0.8F0.7Bi1S2O0.7	4.29
K0.33Ta1S2	3.8
H0.1La1.89Sr0.11Cu0.995Fe0.005O4	14
Hg0.9W0.1Ba2Ca1Cu2O6.2	118
Hg1Pb1.8	5.7
Mg1C1.6Ni3	6.9
Dy1Ni0.74Bi1.78	4.2
Pr1.295Gd0.555Ce0.15Cu1O4	13.5
La1.736Nd0.116Ba0.15Cu1O4	29
Pb1Tl0.17	6.73
Y1Ba2Cu2.745Fe0.255O7.08	53
Y1Ba2Cu2.55Ga0.45O7	65.36
Al2.06Cu1	0.65
Mo6.3Pb1S6Se2	5.4
Fe30Zr70	0.5
Y0.85Ca0.15Ba2Cu2.85Co0.15O6.78	57.5
La1Fe0.985Ru0.015As1F0.11O0.89	27.5
Sm1.39Ba1.61Cu3O7.07	31.8
Si23.27V75.15	15.94
Y1.8Ge0.2C2.7	10.6
Y1Ba2Cu2.9907Zn0.0093O6.95	88
La1Mo6S8	6.73
La1Fe0.999Mn0.001As1F0.11O0.89	10.33666667
Y2Ba4Cu7O14.19	13.9
Th1.4Lu0.3C3	11.7
Bi2Pd3	3.7
Y0.75Ca0.1Pr0.15Ba2Cu3O6.95	79.6
Tl0.4Rb0.4Fe2Se2	31.35
Nd1Bi0.96Pb0.04S2F0.3O0.7	5.35
La2.5Y0.5Ca1Ba3Cu6.58Fe0.42O16.599	68
Hg1Ba2Ca1Cu2O6.21	127
Bi0.8Pb0.1S0.1Sr2Ca0.7Nd0.3Cu2O6.95	75
La0.8Y0.2Fe0.992Mn0.008As1F0.11O0.89	22.7
Tb1Fe1As1F0.1O0.9	50.5
Y1Ba2Cu3H0.32O6.91	91.25
La1Fe1As1H0.42O0.58	20.3
Bi8Sr6Ca6Cu9O33.85	72.5
B105	1.5
Bi2Sr2Ca1Cu2O8.19	89.26666667
Y1Ba1.4Sr0.6Cu3O6.8	86
Bi2Sr2Ca0.8Gd0.2Cu2O8.26	89.8
Th1.6Er0.4C3	8.2
Y1Ba2Cu2.68Fe0.32O7.343	82
Y0.5Pr0.5Ba2Cu3O6.61	4.6
Y1Ba2Cu2.8Fe0.2O6.9	58.8
Y1Ba2Cu3O6.88	89.025
C1Ir2W3	2.1
Zr66.3Ti11.7Ni22	3.56
Ag1Tl1	2.67
Ca2Al2.39Si4.61	5.4
La1.6Er0.4Ba2Ca0.8Cu4.8O11.424	76
Y1Re0.1Ba2Cu2.9O7.08	90
Y1Ba2Cu2.8Zn0.2O6.79	45
Gd0.55Ca0.35Hf0.15Ba2Cu3O7.06	76
Nd1Fe0.7Ru0.3As1F0.11O0.89	21.3
La1Ni0.72Bi2	4.05
Fe1.02Te0.5Se0.2S0.3	10.16
C2Y1	3.895428571
Y0.95Pr0.05Ba2Cu3O6.95	91.5
Ca0.85Pr0.15Fe1As2	21
Hg0.8W0.2Ba2Ca1Cu2O6.4	118
Ca0.4Ba1.25La1.25Cu3O7.05	60
Nd0.2Sm0.8Bi1S2F0.3O0.7	5.58
Tl0.5Pb0.5Sr2Ca1Cu2.98Co0.02O7	65
Nd1Ni0.72Bi2.14	4.2
Lu1Ni1B0.8C1	2.6
Dy1Ba1Sr1Cu3O6.93	83
Cu0.65Zn0.35Ir2S4	2.8
Y1Ba2Cu2.88Zn0.12O6.92	53
Pr0.85La1Ce0.15Cu1O4	24
Sm1.05Gd0.8Ce0.15Cu1O3.97	15
Nd0.4Ce0.85Co1In5	1.42
Mo3.29Zr96.71	2.12
La1Fe0.5Ru0.5As1F0.11O0.89	13.6
Y0.975Ca0.025Ba2Cu3O6.72	70.8
Be40Zr60	2.1
Sm1Ba2Cu3O6.99	90.7
La2.7Gd0.4Ca0.8Ba3.1Cu7O16.537	74
Y1Ba2Cu2.9Fe0.1O6.9	74.9
Tl0.6Rb0.4Fe1.67Se2	32
Na0.75Co0.9975Ga0.0025H2.6O3.3	3.98
Eu0.8Pr0.2Ba2Cu3O6.7	65
Ca0.85Eu0.15Fe1As2	12.2
Tl2Ba2Ca1Cu2O7.833	112
Mg1C0.977Ni3	7
Yb1Ba2Cu2.943Zn0.057O6.9	64.3
Y1Ba2Cu2.9Zn0.1O6.94	56.95
Cu6.5Sr2Ca5Cr0.5O15.17	32
Nb0.6Al0.08N0.79O0.21	7
Eu3Bi2S4F4	1.425
Gd1Ba2Cu2.82Fe0.18O6.91	41
Sm1Fe0.95Zn0.05As1F0.2O0.8	23.3
Y0.75Ca0.05Pr0.2Ba2Cu3O6.95	76.4
Y4Os4Si13	9.8
Ru0.9Sr2Er1Cu2O7.8	23
Fe0.98Se0.25Te0.75	6.5
Nd1.1Ba1.7Sr0.2Cu3O6.858	70
O0.105Rh0.285Zr0.61	11.8
Mg1Co1Ni2.91Co0.09	6
La1.89Ce0.11Cu1O4	27.1625
Cu19.8Zr79.2Mn1	2.11
Pb1Zr3	0.76
Bi2Sr2Ca1Cu2O8.248	86
Ga25V75	15.3
Bi3Te1	0.875
La1Bi1S2F0.4O0.6	10.26
W0.25Sn0.875Mo6S8	13.635
Nb24Ti75Ta1	7.4
N0.84H2.52Na1K2C60	13
V50Ti45Ta5	4.55
La1Pt2.2B2C1	6.5
Y0.85Cs0.15Ba2Cu3O6.5	90.4
K0.83Fe1.83Se2	32.5
La1Fe1As1F0.18O0.82	14.3
Mo6Se6Cl2	6.39
Ba1.6Sr0.4Yb1Cu3O6.48	10
S1.1Zr1	4.5
Ca8.41Nd1.59Pt3Fe10As18	28.1
Bi3.9Cu0.1S3O4	2.995
K0.8Fe1.988Co0.012Se2	11
Ga1Sr2Y0.5Ca0.5Cu2O7	35
Cu70Sn30	1.2
La1.6Pr0.4Ca0.8Ba2Cu4.8O11.1064	54
Y0.8Pr0.2Ba2Cu3O7.67	67.5
Y0.9Ca0.1Ba2Cu3O6.8	84.1
Lu5Ir4Si9.5Ge0.5	6
Ca0.6Mo1S2	4
Mg1.8Cu0.2B12	36.5
Ca0.33Na0.66Fe2As2	33
La0.77Y0.23Fe0.995Mn0.005As1F0.11O0.89	27.9
Bi1.95Sr1.65La0.4Cu1F0.4O5.8	29
Nd1.3Ba1.3Sr0.4O6.828	35
Na0.18Hf1N1Cl1	22
Hg0.5Fe0.5Sr2Y0.2Ca0.8Cu2O6.63	63.5
Y2Ba4Cu7O14.16	34
Ru27Zr73	3.11
Y0.75Ca0.25Ba2Cu2.75Zn0.25O6.76	42
Lu5Ir3.4Rh0.6Si10	5.7
Li0.84H1Fe1.14Se1O1	42
Bi2Sr2Ca1Cu2I0.61O8.21	56.3
Ca9La1Pt3Fe10As18	27.9
K0.86Fe1.66Se2	32
Y0.9Pr0.1Ba2Cu3O6.75	52.2
Mo6Se6.5Te1.5	6.23
V75Ge20Sb5	5.86
Y1Ba2Cu3F0.76O6	35
Y0.9Ca0.1Ba2Cu3O6.59	68.8
H0.1Ta1S2	3.9
Gd0.65Ca0.2Hf0.15Ba2Cu3O6.96	86.3
Bi2Sr2Ca0.9Y0.1Cu2O8	76.5
Lu5Ir1.2Rh2.8Si10	4.8
Y2Tl2Sr2Cu3O11	45
Ga22Nb78	15.6
Sr1.5Ba0.5Y1Cu2.8Ge0.2O7	25
Sr1Rb1Fe4As4	35.1
Au30Pd3.3Te66.6	2.6
Fe0.98Se0.15Te0.9	8.8
Nd1.48Tb0.38Ce0.15Cu1O4	8
La1.909Ce0.091Cu1O4	30.3
Tl2Ba2Ca0.9Ce0.1Cu2O8	100
Bi1.4Pb0.6Sr2Ca1.8Ga0.2Cu3O7	68.2
Mo1B0.05C0.82	11.5
Sm1Ba2Cu3O6.773	87.8
La1Bi1S1Se1F0.5O0.5	3.78
Y1Ba2Cu3.985Zn0.015O7.95	70
C2Na1	5
Bi2Sr2Ca1Cu2O8.291	89.1
V0.45Nb0.5Zr1	4.3
Y1Ba2Cu2.94Fe0.06O6.954	76.6
La1Fe0.75Ru0.25As1F0.11O0.89	17.6
In0.488Na0.025Pb0.488	6
Nd1Ba2Cu3S1O5	56
Pr1.83Ce0.17Cu1O3.99	13
Re1Y1Os1	2
Ba1.6Sr0.4Yb1Cu3O6.69	48.9
Ti0.33Zr0.66	1.35
Y0.4Pr0.6Ba0.75Sr1.25Cu3O6.92	23
Ga0.8Sr2Y0.6Ca0.4Cu2.2O7	42
Pr1Fe1As1F0.11O0.89	45
Nd1Fe0.98Mn0.02As1F0.11O0.89	27.1
La75Au15Cu10	3.795
U1Pt2.988Pd0.012	0.24
Bi2Sr1.5Ca1.5Cu2O8.19	80.75
Lu1Pd4B1C0.2	10
Nb0.1Ti0.9N0.98	6.48
Na3.5N0.5C60	14.7
Y1Ba2Cu3H0.52O6.91	91.7
Mo0.93Pt0.17	2.8
Dy1Ba1Sr1Cu3O6.94	81.5
La1Fe1As1F0.11O0.89	26.34666667
Ca0.82Pr0.18Fe1As1.98Sb0.02	26
Pr0.88La1Ce0.12Cu1O3.947	22
Pr1Ru4As12	2.3825
Sr0.6Ca0.333Cu1O2.2	98
Nb25V5Ti70	7.7
Co7Y9	2.85
Ba7.76Si46	8.5
Eu1.85Ce0.15Cu1O3.98	7.3
Y0.9Ca0.1Ba2Cu3O6.87	85.4
Nd2Ba4Cu7O14.525	66
Y0.97Ca0.03Ba2Cu4O8	81.9
Y1Os4P12	3
Au63.5Ge20.5Yb16	0.36
Ca8Mg1.5Ti4.5Fe2As2O9.5	40
Yb1Ba2Cu3O6.9	92.8
Y1Ba2Cu2.97Zn0.03O6.98	80
La1Fe1As0.6P0.4F0.1O0.9	27
Pb0.5Ca1Sr2Y0.5Cu2O6.95	50
Er1Ni0.973Co0.054B2C1	7.2
Th1.8Lu0.2C3	10.3
Ba0.64K0.34Fe2As2	39
Zr55Cu25Nb5Al10Ni5	3
Nd1Ba2Cu2.9Ga0.1O6.61	38
N0.9Nb0.114Ti0.886	10.1
Y1Ba2Cu3O6.829	57.7
Nb1N0.98O0.02	17.7
La1Bi1S1.8Se0.2F0.5O0.5	2.19
Mg0.815Al0.18B2	25.7
Nb0.66Zr0.33	10.8
Pb0.928Sn0.232Ti2Se5.16	4.53
Pb1Mo6S4Se5	3.64
Ru0.6Sn0.4Sr2Eu1Cu2O8	24.2
Os1W3	3
La0.6Pr0.6Ba1Ca1Cu3O7	28
Th0.9985U0.15	0.495
Cu30Sn70	4.91
Y1Ba2Cu3.928Zn0.072O8	31
Bi2Sr2Ca1Cu2O8.288	90.2
Nd1.2Ba1.8Cu3O6.91	47.6
Ba1.6Sr0.4Yb0.65Ca0.35Cu3O6.15	49
Sm1Fe0.64Ru0.36As1F0.15O0.85	15.9
Au0.098Pd0.02Ga2	1.51
Sm1Fe0.5Ru0.5As1F0.15O0.85	4.26
Fe1Se0.82	7.83
Re16Zr84	3.32
Y1Ba2Cu2.9Ni0.1O6.56	4.3
La1Fe1As1F0.06O0.94	18
Co21Zr79	3.78
La1.9Gd1.1Ca1Ba2.4Sr0.6Cu6.58In0.42O16.554	58
Nd1Mo6S8	3.5
La1.837Sr0.162Cu1O4	36
Dy1Rh1.6Ir2.4B4	4.3
Bi12S11O18	4
Cu0.04Ta1S2	4.2
Au1Ge1	1.35
La1Pd0.8Bi2	2.865
Bi2Sr2Ca0.8Lu0.2Cu2O8.27	92.5
Y1.4Th0.6C2.4	15.4
Y0.75Ca0.25Ba2Cu2.75Ni0.25O6.77	62
B2.4Nb1	9.96
Li0.14Zr1N1Cl1	15
Y0.7Ca0.3Ba2Cu2.7Co0.3O7.02	82
Y1Ba2Cu2.85Fe0.15O7	51
Y1Ba2Cu2.8Fe0.2O6.8	43.9
Be2Rh1	1.37
Bi1.09Ta2Se5.09	1.8
Fe1.02Te0.5Se0.1S0.4	8.45
Eu1.55La0.3Ce0.15Cu1O4	10
Ba1Ni2Ge0.6P1.4	2.45
In0.04Sn0.96Te1.01	1.14
Mo8.75Zr91.25	5
Bi2Sr2Ca0.6Y0.4Cu2O8.36	76
Ca10Pt4.6Fe9.4As18	22.5
Hg0.9Ba2Cu1O4	73
Gd0.85Mo0.15Ba2Cu3O6.855	59.2
Cu0.75Re0.25Sr2Y1.3Ce0.7Cu2O9.06	33.5
Tl0.4Rb0.4Fe1.6Se2	32
Y0.8Ca0.2Ba2Cu3O6.32	25.8
Y0.7Ca0.3Ba2Cu2.7Co0.3O6.84	70
Tm5Rh4.8Co1.2Sn18	1.97
Mo0.913Ti0.037	2.95
C0.93Nb1	6.5
Bi2F0.6S2O0.4	5.1
Sm0.8Pr0.2Ba2Cu3O6.75	23.4
Y1Ba2Cu2.05Al0.95O6.7	63
Pd0.7Ag0.3H0.8	15.6
Nd1Bi0.94Pb0.06S2F0.3O0.7	5.56
Pd2.8S1	1.63
Ba1.6Sr0.4Yb0.75Ca0.25Cu3O6.3	34
K0.74Fe1.67Se1.61S0.4	32
Y0.88Ca0.12Ba2Cu2.88Co0.12O6.78	87
N0.99Ti1	4.38
Pr185Ce0.15Cu1O4	20
Fe1.02Te0.5Se0.5	13.6
Re3W1	8.733333333
N0.998Nb1O0.002	17.3
Ti50V50	6.15
La0.8Y0.2Fe1As1F0.11O0.89	30.3
C1Ba3Ca3Cu5O13	111.5
Pr1Fe1As0.4P0.6F0.1O0.9	17.4
Nb80Si16Ge4	4.7
Y0.8Ca0.2Ba2Cu2.8Ni0.2O6.77	64
Ca1.89Na0.11Cu1Cl2O2	15.14
Eu1.85Ce0.15Cu1O4	7.75
Ca1.85Na0.15Cu1Br2O2	10
Sm1Ba2Cu3O6.858	90
Mo0.6Re0.395	10.6
Dy1Ba2Cu2.7Ga0.3O6.77	39
Y0.68Tb0.32Ba2Cu3O7	91
Y0.8Ca0.2Ba2Cu4O8	87.8
Nb75Ga5Al20	18.25
Dy1Ba2Cu2.9Ni0.1O6.74	67
Nd1.3Ba1.5Sr0.2Cu3O6.917	36
Y1Ba2Cu2.94Zn0.06O6.95	65
Sb1.16S5.16Ta2	3
Mg1Mo6S7	2.72
Y1Ba2Cu2.95Ni0.05O6.93	80
Nd1.85Ce0.15Cu1O4	21.2325
Ca8.38Ce1.62Pt3Fe10As18	30.5
La3Ca0.6Cd0.4Ba3Cu7O16.41	67.5
Nd1Fe1As1F0.2O0.8	32.6
Y1Ba2Cu2.98Ni0.02O6.94	86
Nb25V25Ti50	7.3
H0.995Pd1	9.275
Cu0.12Bi2Se3	3.8
Bi1Re2	2.2
Y1Ba2Cu3Cl1O6	72
Pd0.95Ni0.05H0.9	2.95
Ba1Ni2As1.846P0.154	3.28
Pr0.25La0.75Ir2Zn20	0.28
La1Fe1As1H0.35	29
Ca9.07La0.93Pt3Fe10As18	22.2
Y1Ba2Cu2.902Pt0.098O6.4	81
Y0.55Pr0.45Ba2Cu3O6.8	23.5
Nd1Rh6B6	5.4
La1.8K0.2Cu1O4	41
Zr1N1Cl0.7	13.16666667
Bi2Sr2.4Ca0.6Cu2O8	94.2
Pb0.8Sr1Ba1.2Y0.7Ca0.3Cu3O8.35	77
Gd0.9Pr0.95Ce0.15Cu1O4	0.001
Bi0.33Hg0.67Sr2Y0.5Ca0.5Cu2O7	92
La1Nd0.85Ce0.15Cu1O4	8.8
Nb80Ga16Fe4	10.3
Rb0.5Ti1N1Cl1	16.3
Y0.9Ca0.1Ba2Cu3O7	81.8
Ce1Ru2Sc1	6.2
La1Os4Sb12	0.80775
Y1Pt1.5Au0.6B2.4C1.2	5.8
Pd1Te1.02	2.56
Co4.95Ga25V70.05	7.56
Y1Ba2Cu4Li0.125O8	58
Y1Ba2Cu2.955Zn0.045O7	70.1
Pd0.87Te2	1.85
Y1Sr2Cu2.7Co0.3O6.7	27
Y1Ba2Cu2.94Ni0.06O6.78	64.6
Fe1Se0.94	8.545
Pb0.1Yb0.9Mo6Se8	6.3
Mo6Se6Te2	5.88
Nb0.76Fe1.61Se0.96S1.04	18
Na0.3Co0.985Mn0.015H2.6O3.3	3.34
Y0.4Pr0.6Ba1.2Sr0.8Cu3O7	15.5
La0.1Nd0.9Pt2.1B2.4C1.2	3.45
B2.8C97.2	4
Ag0.835Sn0.165	0.047
Sr2Ho1Cu3O	62
Tl0.5Pb0.5Sr2Ca1Cu2.98Ni0.02O7	63.5
Y0.8Pr0.2Ba2Cu2.7Fe0.3O7.1	25
Y1Ba2Cu3O6.97	90.575
C0.681Mo1	12
Nb80Ga18Fe2	13.1
Y0.95Ca0.05Ba1.6Sr0.4Cu4O7.8	82
Hf4K1	3.27
Gd1Ba1Sr1Cu3O6.93	83
Bi4Sr4Ca2Cu4O16.25	82.4
Ca1.65Na0.35Cu1Cl2O2	28
Bi2Sr2Ca0.8Pr0.2Cu2O8.282	70
K0.8Fe1.78Se2	32
Nb48.15Zr42.5Ta9.35	10.4
Ag7F0.25N0.75O10.25	1.04
Ce1Fe1As1F0.1O0.9	36.33333333
Bi1Pb1Sr2Y0.3Ca0.7Cu2O8	75
Be13U0.9645Th0.0355	0.55
Gd0.9Pr0.1Ba2Cu3O6.95	74.3
Li0.46Cs1Ca2Nb3O10	5.3
Cu1Rh1.9Sn0.1Se4	2.86
Nd0.85Pr0.15Ba2Cu3O6.75	21.6
Ni1Zr3	3.35
Tl1.7Ba2Cu1O6	24
Gd0.02Pr1.83Ce0.15Cu1O4	18.5
K0.58Fe1.56Se2	31.9
Pd32Zr68	2.24
La1Fe1As1H0.7	32.5
Y1Ba2Cu3O6.838	84.8
Bi1.2Pb0.8Sr2Ca1Cu2O8	93
N0.93Nb0.85Zr0.15	13.8
Bi2Sr2Ca1Cu2O8.245	90
Y1La1.4Ba3.6Cu6O14.2	64
Yb1Mo6S8	8.45
Mg0.3Hf1N1Cl1	25
Y6Nb4Al43	0.86
Be13W1	4.1
Na0.33H2.86Co1O3.42	4.5
Li0.16Zr1N1Cl1	13.8
Au0.2Sn0.8	2.38
Sr1.5Ba0.5Y1Cu2.8Mo0.2O7.03	26
Sr2Nd0.4Ca0.6Cu2F1O5	75.1
Nb25Ti75	7.2
Nd2Cu1F0.24O3.76	27
Sm1Ba2Cu2.98Fe0.02O6.76	84
Nd1.4Pr0.6Ba4Cu7O14.541	41
Sr2Tm1Cu3O7.65	62
Dy0.85Pr0.15Ba2Cu3O6.9	77.4
K0.79Fe1.64Se2	30.4
Lu1Rh2Sn1	2.9
Br2	1.4
Y1Ba2Cu2.94Zn0.06O6.75	37
Bi1.7Pb0.3Sr2Ca0.94Nd0.06Cu2O8.1	81.27
Eu1Ba1.5Pr0.3Sr0.2Cu3O6.81	28
La1Fe0.951Zn0.049As1F0.28O0.68	1
Y1Ba1.9Cu2.9Co0.1O7.02	89
Y1Ba2Cu2.97Zn0.03O6.77	67
Y1Ba2Cu4O7.95	82
Ca1Cu0.25Si1.55	2.9
Ga25Nb75	17.6
Hg4K1	3.27
Y3Pt4Ge6	2.6
La1.936Ce0.064Cu1O4	13.8
Tm2Rh3Sn5	1.8
Ir0.33V2.67	1.39
Nb0.75Ti0.25N0.94	16.1
Lu5Ir3.8Co0.2Si10	5.52
Pb0.5Sr2Ca0.5Eu0.5Cu2.5O7	60
Nb0.25Bi2Se3	3.275
Cd0.18Sn0.72	3.65
Y0.75Ca0.25Ba2Cu2.75Al0.25O6.86	88.2
K0.76Fe1.61Se0.96S1.04	16.4
Cs0.96Bi4Te6	4.4
La2Tl2Sr2Cu3O11	37
Ca1.7Na0.3Cu1Br1Cl1O2	23.5
Y1Ba1.75Sr0.25Cu3O6.928	89.6
Y0.9Ca0.1Ba1.6Sr0.4Cu4O7.8	85.5
Y1Ba2Cu3.96Ga0.04O8	77.5
Sr16.7Ca7.7Cu19.4C1.9B2.9O51.7	115
Y0.7Pr0.3Ba2Cu3O6.85	27.4
Y0.8Ca0.1Pr0.1Ba2Cu3O6.95	81.4
Eu1Ba2Cu3O6.5	92
Bi1Pb1Sr2Y0.65Ca0.35Cu2O8	76
Na0.26Co1H2.6O3.3	3.236666667
Y1Ba2Cu3.925Zn0.075O8	25
Sm1Ba2Cu3O6.734	67.6
Dy1Rh2Ir2B4	4.53
La1.943Sr0.115Cu1O4	24.9
La1Bi1S2F0.3O0.77	3.1
Fe0.5Ba1Sr1Yb1Cu2.5O7.432	29.7
Pd45.9Ni5.1Sb49	1.23
Mo13Zr87	4.91
Ca0.84Ce0.16Fe1As1.98Sb0.02	21
Y1Ba1.9Sr0.1Cu3O6.89	89
Au0.3Pd0.033Te0.666	2.6
Hg1Pb2.1	5.85
Ca0.85Sm0.15Fe1As2	17.6
Cu1Ba1.6Sr0.4Yb0.65Ca0.35Cu2O6.15	48
C1.35Si0.1Y0.9	11.3
Y1Ba2Cu2.94Zn0.06O6.73	35
Nb80Ga17Mn3	7.1
Bi4Sr3Ca1Y2Cu4O16	64.1
Re10Zr90	4.12
Bi2Sr2Ca0.8Gd0.2Cu2O8	73
Li0.17Zr1N1Cl1	14.2
Bi2Sr2Ca0.8Yb0.2Cu2O8.26	91.65
Th0.9La0.9Ru2	3.05
La1.943Sr0.13Cu1O4	33.3
La1.85Sr0.15CuNi0.037O4	6.1
Sr1Pt4Ge12	5.25
Y0.8Ca0.2Ba2Cu2.8Co0.2O6.98	82.5
Y1Ba2Cu2.95Zn0.05O6.56	24
Y1Ba2Cu2.85Fe0.15O7.02	76
Gd0.75Nd1.1Ce0.15Cu1O4	10.1
Y0.9Ca0.1Ba2Cu2.55Co0.45O7.02	18
Pr1Os3.8Ru0.2Sb12	1.655
Y1Ba2Cu2.775Zn0.225O6.93	25
Na0.22Co1H1.8O2.85	4.45
Y0.75Eu0.25Ba2Cu4O8	78
Y1Ba2Cu3O6.951	91.19
La1.85Sr0.15Cu0.925Zn0.025O4	15
Ba1Fe2As3	35.4
Mo5P1.1B1.9	9.2
Ir2Y1	1.635
Ba0.14O3W1	1.725
Si10.9V3B0.1	15.8
Dy1Ba2Cu2.9Fe0.1O6.84	70
Y0.8Pr0.2Ba2Cu3O6.96	72.35
Y0.6Cd0.4Ba2Cu3O7	91.7
Y1Ba1Sr1Cu2.85Sn0.15O7.06	63.8
Gd1Sr1.8Ba0.2Cu4O8	73.1
V75Si12.5Ga12.5	8.15
Nd0.4Ce0.83Co1In5	0.74
Na0.2W1O3	3.05
Pb2Sr2Y0.5Ca0.5Cu3F0.8115O7.3458	78
B1Sr2Ca4Cu5O13	85
C0.47Sr2Ca0.35Y0.65Cu2.48O6.96	40
In1.15Te1	2.6
Pb2Sr2Y0.5Ca0.5Cu3F0.5612O7.649	72
Sn1.1Mo6Se7.5	4.2
Gd1.2Mo6S8	1.4
Gd0.7Pr0.2Ca0.1Ba2Cu3O7	64.4
Y0.75Ca0.25Ba2Cu3O6.008	34.85
Y1Ba2Cu2.6Al0.4O7	42
Y1Ba2Cu2.9Ni0.1O6.61	20.5
Ir0.3Rh0.64Se2	8.39
K0.85Fe2Se1.8	32.6
Y1Ba2.01Cu2.7Co0.3O6.8	36
Y1Ba1.5Sr0.5Cu3O6.95	85.9
La1Fe1As1H0.85	35
Nd1Fe0.8Ru0.2As1F0.11O0.89	22.1
Ce1Fe1As0.55P0.45F0.05O0.95	15
Ba3Ir4Ge16	6.1
Bi2Sr2Ca1Cu2O8.3	70
Mo0.816Zr0.034B2	8.14
Na0.8Hf1N1Cl1	19
Na0.4H3.6Pb1.14S5.14Ta2O1.8	3.7
Dy1Fe1As1F0.1O0.9	45
Bi2Sr2Ca0.9Pr0.1Cu2O8.234	75.8
Na0.5Fe1As1	12
Y1Ba2Cu2.94Zn0.06O6.84	60.8
Er2Ba4Cu7O14.92	89
Y0.45Pr0.55Ba2Cu3O6.953	14.4
Yb0.6Pr0.4Ba2Cu3O6.91	50.5
Ca9.57La0.43Pt3Fe10As18	13.3
Rb0.1Li0.05W1O2.85F0.15	3.1
Y1Ba2Cu2.94Co0.06O7	78.3
Nb50Zr40Hf10	10.1
Bi2Sr2Ca0.5Y0.5Cu2O8.36	18
Nd1Fe0.98Co0.02As1F0.11O0.89	40.1
Gd1Sr0.1Ba1.9Cu4O8	73.5
B12Y1	4.7
W0.474O0.106C0.42	3.85
Y1Ba2Cu2.919Zn0.081O6.75	20
Dy1Ba2Cu2.8Ni0.2O6.83	63
Gd0.85Pr0.15Ba2Cu3O7	67.9
Cs0.1W1O2.9F0.1	4.4
La1Fe1As1H0.08O0.92	28.7
Yb1Ba2Cu2.982Zn0.018O6.9	85.1
Na0.75Co0.9995Ir0.0005H2.6O3.3	4.59
Pr0.88La1Ce0.12Cu1O3.934	24
Y1Ba2Cu3O6.98	89.5125
Y1.2Mo6S8	2.1
Pr1Pt2.1B2.4C1.2	6
Eu0.6Pr0.4Ba1.5Sr0.5Cu3O6.89	34
Nd1Ba1.8Ca0.2Cu3O6.866	73
C0.148N0.638Ta1	12.01
Y0.7Ca0.1Pr0.2Ba2Cu3O6.95	77.1
Y1Ba2Cu3H0.13O7	93.5
Y2I1.75Cl0.25C2	10.7
Bi2Sr2Ca0.7Y0.3Cu2O8.3	86
Tm5Rh3.6Co2.4Sn18	1.57
La2.5Y0.5Ca1Ba3Cu6.86Fe0.14O16.578	77
Lu1Re2	1.7
Er1Ni1.96Fe0.04B2C0.99	7.35
Ge0.22Nb1	5.3
Nd1Ba1.6Ca0.4Cu3O6.828	65
K0.42W1O3	1.34
Ni33Zr67	2.6
Na0.75Zr1N1Cl1	14.3
Cu3.2Mo6S8	8.05
Y0.64Ca0.36Ba2Cu2.64Co0.36O6.87	82
Y1Sr2Cu2.8W0.2O7.2	66
Y1In1.5Pb1.5	1
Y1Ba2Cu2.844Fe0.156O7	57
Ce1Co1.85	0.86
K0.4Mo1S2	5.8
La3Ru8B6	3.15
H0.4La1.89Sr0.11Cu0.995Fe0.005O4	13.5
Co0.032Mo99.968	0.31
Nd1Bi1S2F0.29O0.71	5.2
La1Fe1As0.75P0.25F0.05O0.95	22.38
La0.8Y0.2Fe0.99Mn0.01As1F0.11O0.89	25.3
Be13Ga1	5.6
Ce1Fe1As1H0.4O0.6	40.2
H0.74Nb0.8Pd0.2	4.07
Pd0.03Ir1Te2	2.68
Mo6Se8	6.277142857
La1Nd0.89Ce0.11Cu1O3.978	19.8
K0.8Fe1.99Mn0.01Se2	31
Ca8La2Pt3.3Fe9.7As18	29.4
Mg0.9Zn0.1C0.98Ni3	4.5
Cu0.75W0.25Sr2Y1.3Ce0.7Cu2O8.81	31.5
Hg0.75Mo0.05Sr2Ca2Cu3O	106
Re2Y1	1.83
Sn93In3.5Sb3.5	3.743
Y1Ba2Cu2.64Co0.36O7.03	22
Cu0.75Ce0.25Sr2Y1.3Ce0.7Cu2O8.91	10
Pb1.2Mo6Se8	4.32
Sr2Ca2Cu3O5.5	109
Mo1Rb0.3S2	6.25
Nb25Zr75	8.3
Y0.76Ca0.24Ba2Cu2.85Co0.15O6.8	86
Tc2Y1	8.8
Y1Ba2.2Cu4O8	80
Ce1Fe1As1H0.065O0.935	41.1
Y0.81Th0.19C2	3.52
Y0.7Pr0.3Ba2Cu3O6.65	46
C0.848Ta1	2.04
Be2Os1	3.07
Pr2Ba4Cu7O14.5	10
Y1Ba2Cu2.982Zn0.018O6.9	89.2
Ca1.82Na0.18Cu1Cl2O2	27.055
Tl2Ba2Ca0.8Ce0.2Cu2O8	103
Y0.55Pr0.45Ba2Cu3O6.98	33.6
Li2.6Ti1.7O4	11.4
La1.736Nd0.117Ca0.138Ba0.012Cu1O4	29.4
Ce1Ge2Rh1	0.45
La1.736Nd0.116Ba0.15Cu1O4.03	29
Er0.97Tm0.15Rh4B4	8.86
Tl2Ba2Ca1Cu2O7.946	107
Eu1Ba2Cu3O6.9	91
La0.7Nd0.3Pt2.1B2.4C1.2	7.84
Gd0.8Ca0.05Mo0.15Ba2Cu3O6.651	66.1
Eu1.4Pr0.6Ba4Cu7O14.632	58
Y1Ba2Cu2.3Fe0.7O7.484	60
Sm1.45Gd0.4Ce0.15Cu1O3.97	19.2
Ni36.5Zr63.5	2.44
Lu5Ir4Si10	3.82
Pr0.98La0.02Os4Sb12	1.8
Gd1Sm1Ni2	4.5
Ir0.19Rh0.75Se2	7.49
Cs0.8Fe2Se1.96	28.5
C0.57Sr2Ca0.7Y0.3Cu2.33O6.78	60.3
Bi2Sr2Ca1Cu1.988Ni0.012O8	92.55
Bi1.4Pb0.6Sr2Ca0.4Nd0.6Cu2O8.24	65
C3Ho0.6Th1.4	5.2
Y1Ba2Cu2.82Fe0.18O6.95	75.6
Y1Ba2Cu2.9Fe0.1O6.75	37.4
V50Ti45Mo5	6.9
Ca0.2Mo1S2	3.6
Ti54Nb30Si16	4.8
Bi2Sr1.6Ca1.4Cu2O8.16	77.6
Y1Ba2Cu3.84Zn0.16O8	31.5
Mg1C0.853B0.072Ni3	6.76
Y1Ba1Sr1Cu3O6.947	83.3
Yb0.85Pr0.15Ba1.7Sr0.3Cu3O6.91	80
Y1Re0.15Ba2Cu2.85O7.07	91.5
Cu19.6Zr78.4Mn2	1.14
Nd1.85Ce0.15Cu1O3.93	24
U0.9535Th0.0465Be13	0.415
La1.14Nb1Se3.14	1.32
Er1Ba2Cu2.28Co0.18O6.74	34
Be2Ga1	6.3
Tl2Ba2Ca1Cu1.98Fe0.02F0.2O7.9	109
Pr2Ba4Cu7O14.74	15.5
Th81.3Tm18.7	0.97
Y1Ba2Cu2.95Zn0.05O6.7	25
Gd0.95Mo0.05Ba2Cu3O6.948	82.4
Y1Ba2Cu2.95Co0.05O6.92	94.3
Y2Br0.75Cl1.25C2	3.7
Y2Br1.75Cl0.25C2	4.7
Y1Ba2Cu3O6.858	87.4
Sr2Cu1F2.33O2	46
Ca2Al3Si4	6.2
Ce1Rh1Si3	0.914
Nb76.3Sn7.1Al14.3Ge2.3	13.9
V75Si2.57Ga22.4	13.32
Cu0.14Sn0.86	6.62
La2.5Gd0.5Ca1Ba3Cu7O16.359	80
Ca1.737Cu0.868Cl1.868Na0.132O2.263	21
Th1Er1C3	4.6
Ba6C60	7
Lu1Ni1.81Co0.38B2C1	2.9
Fe1.04Se0.33Te0.67	14.1
Y0.9Pr0.1Ba2Cu3O6.8	65.6
Bi2Sr2Ca1Cu2O8.234	84
Ag0.845Sn0.155	0.025
Cu0.4Bi2Se3	3.09
Th0.6Sc1.4C3	5.4
Mo6Se5Br3	7.1
La2Cu1O4.093	45
Ce1Fe0.9Co0.1As1F0.1O0.9	9.8
Y0.9Ca0.1Ba2Cu2.75Co0.25O7.03	76.9
K0.22Zr1N1Cl1	15.2
Y0.84Sr1.16Ba1Cu2.78S0.22O7	78.1
Y1Ba1.8Sr0.2Cu4O8	77.7
Y0.6Pr0.4Ba2Cu3O6.9	32
Y1Sr2Cu2.8Re0.2O7	55
Y0.47Pr0.53Ba2Cu3O6.96	13.5
Na2Cs0.88C60	8.3
La1.5Gd0.5Ba2Ca1Cu5O11.892	79
Cd1Mo5S6	2.923333333
Sr2Ca4Cu5F2O10.57	40
Mg1B0.9C0.1	30
Y0.962Ba1.987Ca0.05Cu4O8	91.5
La1Fe0.7Ru0.3As1F0.11O0.89	17.75
Ba1.2Sr0.8Yb1Cu3O6.61	36.7
Y2La0.2Ba3.8Cu6O13.92	93
Sm1Ba1Sr1Cu3O6.94	80
Ca0.79La0.21Fe1As2	26.5
Yb0.7Ca0.3Ba1.6Sr0.4Cu3O6.1	48.3
Y1Ba1.85Cu2.85Co0.15O6.94	55
Na0.29Co1H2.6O3.3	3.955
Ca4Al2Fe2As2O6	28.2
Ce1Fe1As1H0.2O0.8	45.6
Sn0.057V0.943	1.6
Lu5Ir3.44Rh0.56Si10	5.72
Y1Ba2Cu2.79Zn0.21O6.95	20
La1Pd2P2	0.75
Sm1Ba2Cu3O6.941	90.7
Pr0.82La1Ce0.18Cu1O4	16.2
Fe0.98Cu0.02Se0.88	4
Hg1Pb2.3	6
Y0.6Pr0.4Ba2Cu3O6.5	14.9
Fe1.03Te0.8Se0.2	13.5
Nd1.847Ce0.153Cu1O4	22.5
Y1Ba1.6Sr0.4Cu4O7.9	79
Tm0.93Ca0.07Ba2Cu4O8	83.3
Gd0.95Hf0.05Ba2Cu3O6.91	86.9
Sm1.15Gd0.7Ce0.15Cu1O3.97	16.8
Bi3.95Cu0.05S3O4	2.595
La0.5Sm0.5Bi1S2F0.5O0.5	4.05
Y0.7Ca0.3Ba2Cu3O6.12	35
Pr1Pt1.5Au0.6B2C1	6
O0.105Pd0.285Zr0.61	2.09
Sm1Ba2Cu3O6.89	90
Ca1.702Cu0.851Cl1.851Na0.149O2.404	15
Y1Ba2Cu2.85Ag0.15O7	90
Fe1Se0.164Te0.656	13.1
Lu1Ni1.85Co0.3B2C1	4.8
Sm1Fe0.9Zn0.1As1F0.2O0.8	18.2
C8.1K1	0.152
Nd1F0.3Bi1S2O0.7	4.11
Y0.5Pr0.5Ba2Cu3O6.96	12
La1.9Gd0.1Ba2Ca0.2Cu4.2O9.839	15
Pr1.85Ce0.15Cu1O3.97	20
Nd0.8Pr0.2Ba2Cu3O6.85	30.2
K1.1Bi1O3	8.8
Y1Sr2Cu2.65Fe0.35O7.1	46
Ag0.82Sn0.18	0.066
Dy1Ba2Cu2.96Zn0.04O6.9	70
Y0.85Ca0.15Ba2Cu2.85Co0.15O6.97	86
Y0.8Ca0.2Ba2Cu2.8Co0.2O6.83	69
Ir0.287O0.14Ti0.578	5.5
Bi2Sr2Ca1Cu2O8.293	87.5
La1.5Nd0.5Ca1Ba2Cu5O11.583	79
Y0.899Ca0.101Ba2Cu3O6.943	83
In31.5Sb68.5	3.7
Fe1.02Se1	6
Cu0.5C0.5Ca3Cu2O6.6	57
Y1Ba2Cu2.8Al0.2O6.91	85
Sr2.5Ca11.5Cu24O41	2.5
Eu1Ba2Cu2.85Ga0.15O6.76	43
Y1Ba2Cu2.7Zn0.3O6.92	47.2
Nb1C0.5N0.47	17.4
La2Cu0.99Zn0.01O4.099	29.3
C60Yb3.5	6
Mg1B0.85C0.15	24
Y1Ba1Sr1Cu3O6.685	34
Rb0.8Fe1.7Se2	31.875
Ba2Ca1Cu2F1.6O4.4	108
Y0.95Ca0.05Ba2Cu2.85Co0.15O6.82	83
La1Fe1As0.9P0.1F0.05O0.95	23.6
Tl1.4Ba2Ca3Cu4O11.4	118
B2Mg0.8	38
Ca10Pt3.981Fe9.019As18	7.49
Mo0.94Fe0.06Ga4	2.6
Y1Ba2Cu3H0.24O6.765	68
Sm4Fe2As2Te0.92O4	25
Ce1Bi1S2F0.5O0.5	3.446
Li1Fe2Se2	44
Ca2Al2.73Si4.27	6.4
Bi3Fe1	1
La1Ni0.65Bi2	4
Th0.999U0.1	0.725
Y1Ba2Cu2.7Fe0.3O7.1	69
Y1Ba2Cu2.9Ni0.1O6.85	54.5
N0.8Nb1	8.9
Y1Ba2Cu3H0.08O7	88
Tm1.4Pr0.6Ba4Cu7O14.667	60
La98Lu1.15Tb0.85	2.582
La1.5Nd0.5Ca1Ba2Cu4.85Mo0.15O11.322	70
Ce0.5Nd0.5F0.5Bi1S2O0.5	3.46
Y1.8Si0.2C2.7	11.3
C3Er0.6Th1.4	8.1
Fe0.5Ba2Yb1Cu2.5O7.45	72
Y1Re0.05Ba2Cu2.95O6.94	88
La0.9647Ce0.0333Sn3	3.03
Li0.34Rb1Sr2Nb3O10	6.02
Nd0.85La1Ce0.15Cu1O4	15
Hg0.4Pr1.1Sr2Ca0.5Cu2O6.9	60
Sm1Fe1As1H0.25O0.75	54.85
Sm1Fe1As1F0.6O0.6	55
Rb0.75Fe1.6Se1.5S0.5	28
N0.85H2.55Na1K2C60	9
Nd1Ba2Cu3O6.09	90.5
Y0.8Ca0.2Ba2Cu3O6.86	79
Fe0.9Se0.25Te0.75	9.7
Nd1Fe0.9Co0.1As1F0.11O0.89	9
Bi2Sr2Ca1Cu2I0.2O8.242	64.6
Y0.3Pr0.7Ba1Sr1Cu3O6.95	14
Y1Ba2Cu2.9Al0.1O7.1	85
Ca1.9Cu1Cl2O2	15
Yb1Ba1.2Sr0.8Cu4O8	80
Y1Ir1Os1	2.6
K1Ca2Nb3O10	1
Gd0.922Pr0.078Ba2Cu3O7	84
Yb0.8Pr0.2Ba2Cu3O6.97	82
Ba2Ca2Cu3F1.2O6.8	120
Mo3S4Sn0.6	14.2
In0.1Sn0.9Te1.01	1.75
Y1Ba2Cu2.95Fe0.05O6.73	52.7
La1.5Nd0.5Ca1Ba2Cu4.95Mo0.05O11.345	76
Mo4Re2Te8	3.5
Sm0.9Pr0.1Ba2Cu3O6.65	30.6
Nb13.75Ta41.25Ir45	3.315
Ga25.3V74.7	14.9
Ba2Ca2Cu3F1.8O6.2	81
Y1Ba2Cu2.988Zn0.012O6.75	62
La1.88Sr0.125Cu0.97O4	28.4
Ca0.9Pr0.1Fe1.3As1.8O0.2	20
Sc1Fe3Si5	4.3
Y0.8Pr0.2Ba2Cu3O6.8	56.1
Bi2Pb1	4.25
Sm1.86Ce0.14Cu1O4	22.7
Bi4Sr3Ca1.5Y1.5Cu4O16	86.1
Nb0.86Rh1.04	3.76
Y1Ba2Cu2.7Ni0.3O6.88	73
Y1Ba2Cu2.98Co0.02O6.9	93.4
Y1Ba2Cu2.95Zn0.05O6.69	25
Y1Sr2Cu2.65Ga0.35O6.7	21
C60Rb4	29
Tm1Ir4B4	1.675
Dy1Mo6S8	1.6
La2.2Ba3.8Cu6O13.86	52
C3Er0.8Th1.2	7
Cu40Zr60	1.173333333
La3Ca0.5Cd0.5Ba3Cu7O16.375	59
Ca1.825Na0.175Cu1Cl2O2	26
Ag1Mo6S8	7.7
La0.4Pr0.4Ba1Ca1Cu3O7	14
U1Ni2Al3	1.021
Sr1.5Ba0.5Y1Cu2.8Ga0.2O7.14	56
Eu1Fe1.78Co0.22As2	21
Y1Ba2Cu2.64Fe0.36O7	32
Y1Ba2Cu2.95Co0.05O6.88	91.2
Nd1.85Ce0.15Cu0.99Zn0.01O4	15.3
Lu1Ru4B4	2
La2.5Y0.5Ca1Ba3Cu6.16Fe0.84O16.634	41
Fe1.02Te0.5Se0.3S0.2	11.64
La0.88Mo6Se8	10.25
Mg1B0.96C0.04	35.5
Ho1Ir3.6Rh0.4B4	1.9
Y1Ba1Sr1Cu3O6.9	92
Pr1Tl2Sr2Ca4Cu5O2	88
H0.27La1.89Sr0.11Cu0.995Fe0.005O4	13.8
Sc1Tc2	10.9
Zr1Ru4P2	11
Y1Ba1Sr1Cu3O6.98	82.8
La1.5Nd0.5Ba2Ca1Cu5O7.123	78
Y0.25Pr0.75Sr2Cu2.8Re0.2O7	14
Bi2Sr1.6Ca1.2Dy0.2Cu2O8.26	88
Y0.85Pr0.15Ba2Cu3O6.95	81.6
Pt3Y7	0.82
La3Ni4Ge4	0.37
Y0.95Ca0.05Ba2Cu2.95Zn0.05O6.89	65
Bi0.6Nd0.2Tb0.2Pb1Sr2Ca2Cu3O10	107.5
Nd1.85Ce0.15Cu1O4.028	21.1
Ca1Rb1Fe4As4	35
Ge0.937Te1	0.311
Zn1Mo5S6	3.12
Yb0.7Ca0.3Ba1.6Sr0.4Cu3O6.56	81.35
La1.8Nd0.2Cu1O4.04	26.3
Nb80Ga19.7Fe0.03	17.3
Bi1.6Sr0.4Yb1Cu3O6.999	82
Nb1N1.25O0.25	11.9
La0.85Na0.15Fe1As1F0.15O0.85	28
Tl2Ba2Ca4Cu5O14	124
Nb1C0.2N0.74	17.5
Lu1Ni1B0.95C0.95	2.5
Ba0.7K0.6Bi1O3	29.35
Mo1Sr2Sm1.5Ce1Cu2O10	18
Ni25Th75	3.7
Bi2Sr2Ca0.8Y0.2Cu2O8.34	86
Tm1Ni1.91Co0.18B2C1	3.2
K0.8Fe1.933Mn0.067Se2	32
Mo1Na0.3S2	4.1
Y1Ba1Sr1Cu2.975Sn0.025O6.91	76.3
Pb0.93Tl0.075	6.98
La1Os1Ru3P12	7
Y1Ba2Cu2.8Zn0.2O6.88	54.7
Mg1C0.69Ni3	1.8
Na0.3Pb1Ta2S5	3.7
La0.5Y0.5Fe1As1F0.1O0.9	31.4
Sr0.8Fe2Se2	38
U1Be12.9701B0.0299	1.66
Bi2Sr2.65Ca0.35Cu2O8	93.6
La2.1Yb0.2Ba2.1Ca0.4Cu5O11.802	47
La1.943Sr0.076Cu1O4	16.5
Tb5Os4Si15	3.2
Li0.65Zr1N1Cl1	15
Pb0.5Cd0.5Sr1.5Ba0.5Ca0.5Y0.5Cu2O7	49
C22H14K3.3	18
Nb1.02Se2	6.75
Sm1.2Ba1.8Cu3O6.965	47
La0.9Sm0.1Bi1S2F0.5O0.5	2.93
Bi1.8Pb0.2Sr2Ca1Cu1.84Co0.16O8	35.8
Ce1Ni0.8Bi2.03	4.2
Nd1.85Ce0.15Cu0.975Zn0.025O4	12
Nd1.85Y0.15Cu1O4	21
Al0.95Nb3Sb0.5	17.81
Zr54.6Ti23.4Ni22	2.78
H0.69Nb0.8Pd0.2	3.56
Li1.4Zr1N1Cl1	10
Bi4Sr3Ca2Y1Cu4O16	43.5
Dy1Ba2Cu3O6.84	90
Mg1C0.814B0.111Ni3	6.88
Tl0.4Rb0.4Fe1.67Se2	31.8
Er0.97Ca0.03Ba2Cu4O8	80
Cd1Mo6Se8	2.4
Y0.9Ca0.1Ba2Cu2.85Co0.15O6.91	84
Nd1.55Sm0.3Ce0.15Cu1O3.972	21.8
Pr1.87Ce0.13Cu1O3.99	16
Y1Ba2Cu2.955Fe0.045O6.89	72
Y1.2Th0.8C2.7	16
Hf1Ru4P2	9.5
Yb0.7Ca0.3Ba1.6Sr0.4Cu3O6.73	68.05
Fe1Se0.779Te0.041	8.12
Sm0.7Pr0.3Ba2Cu3O6.75	6.6
B2Nb0.3	6.1
Y1Ba2Cu3.85O6.85	93
Hg0.8Cr0.2Ba2Ca1Cu2O6.1	112.5
Fe1.13Se0.1Te0.85	5.25
Ce1Bi1S2F0.33O0.67	2.25
Pd0.84Au0.16H0.9	13.6
C3Er0.4Th1.6	8.2
Tl0.26V6S8	0.74
Sr2Ca1Cu2F1O5	69.1
K0.18W1O3	3.9
Ce0.6Nd0.4F0.5Bi1S2O0.5	2.99
Th1.2Sc0.8C3	7.1
Y2Pd0.3Pt0.7Ge3	2.26
La1.8Nd0.2Cu1O4.071	34.8
Y0.8Pr0.2Ba1Sr1Cu3O6.9	79.4
Nb77Sn13.8Al6.9Ge2.3	13.3
Y1Ba1.5Sr0.5Cu3O6.938	87.6
Eu0.48K0.52Fe2As2	30
Yb0.7Pr0.3Ba2Cu3O6.87	67.2
La2.95Ce0.05Ni2B2N2.7	10.2
Nb0.85Hf0.15N0.94	12.3
Be13U0.9807Th0.0193	0.48
Sn0.84Eu0.3Mo6.35S8	10.6
Sm1Ba2Cu3O6.86	91
Ce1Fe1As1H0.22O0.78	48
Na0.25Co1H2.6O3.3	4.7
Y0.9Ca0.1Ba2Cu3O6.03	19.8
Y0.8Pr0.2Ba2Cu3O7.65	66.5
Y0.7Pr0.3Ba2Cu3O6.98	57.4
Sm1Ba2Cu3O7.01	87
Y0.8Ce0.1Ca0.1Ba2Cu4O8	63
Ti56Nb30Si14	5
C60Rb2	29
La1Bi1Se2F0.5O0.5	3.296
Ce1Bi1S2F0.6O0.4	3.71
La3Rh4Pb13	2.2
Fe14.3U85.7	1
Yb0.95Pr0.05Ba1.7Sr0.3Cu3O6.91	81
Sr0.67Pt3B2	2.78
Mo1Sr2Y0.8Ca0.2Cu2O8	26
Ru18Zr82	3.555
B2.1Nb1	7.45
Tl0.5Pb0.5Sr2Ca1Cu2.95Co0.05O7	53
Y2Br0.25Cl1.75C2	2.85
La1.87Sr0.125Cu1.07O4	26.4
Cu0.4Zn0.6Ir2S4	1.73
La1.86K0.14Cu1O3.97	33
Rb0.33W1O3	2.27
La1Ni1As1H0.17O0.83	3.68
Y1Ba2Cu2.4Ga0.6O7	63.31
Ru2Sc1.2	1.67
Sm1Ba1.85Pr0.15Cu3O7.02	35
Y2Ba4Cu7O14.98	88
Y0.95Cs0.05Ba2Cu3O6.61	92.45
Ge2Rh5	2.12
Bi2Sr1.5Ca1.5Cu2O8.22	73
Y0.4Pr0.6Ba1Sr1Cu3O6.92	18
Y1Ba2Cu2.5Fe0.5O7.35	80
Ba1Ni2As1.792P0.208	3.24
La1Bi1S0.6Se1.4F0.5O0.5	3.01
Ni17Zr83	3
La0.5Y0.5Fe1As1F0.15O0.85	40.2
Na0.65H5Sn1.16S5.16Ta2O2.5	4
Dy1Ba2Cu2.8Zn0.2O6.95	13
C1.35Ti0.1Y0.9	10.7
La1.7Pr0.3Ca0.6Ba2Cu4.6O10.8862	47.6
La2.5Gd0.5Ca1Ba3Cu7O16.539	80
Hg1Ba2Ca3Cu4O2	115
Hg1Pb2	5.8
Mo0.006U0.944	1.2
Y1Sr2Cu2.65Mo0.35O7.2	29
Bi2Sr2Ca1Cu2O8.231	83.7
Ca1K1Fe4As4	33.1
Y0.6Ca0.4Sr1.7Ba0.3Cu2Ga1O7	50
Bi1.08Ta2S5.08	2.7
Cu40Sn60	4.19
Sr0.2W1Se2	1.4
La1Fe0.99925Mn0.00075As1F0.11O0.89	15.35
Y0.8Pr0.05Ca0.15Ba2Cu3O6.83	87
Na0.3Co1H2.8O3.4	4.5
C1Os2W3	2.9
Y1Ba2Cu3O6.51	45.4
Na0.346Co1H2.6O3.3	4.81
Ca7.62La2.38Pt3Fe10As18	26
Ce1Co1.95	0.87
C0.5Sr2.01Ca0.44Y0.55Cu2.44O6.94	45.5
Sn0.99Te1	0.02625
Th1Rh4B4	4.448
Y1Ba2Cu2.95Zn0.05O6.85	66.19
Rb0.653Fe1.532Se2	30.9
Ba0.2Mo1S2	5.7
Bi2Sr2Ca0.5Pr0.5Cu2O8.329	5.1
Fe0.99Ni0.01Se0.82	6.65
Gd0.6Pr0.4Ba2Cu3O7	20.9
Hg1Ba2Ca1Cu2O6.27	110
Ca0.285Sr0.665Cu1O2	110
Au1Ta4.3	0.51
Pr2Ba4Cu7O14.44	20.75
Pd50.93625Fe0.06375Sb49	1.22
Rh0.33Ta0.66	7
Na0.34Co1H2.6O3.3	2.65
Bi1.8Pb0.2Sr2Ca1Cu1.92Co0.08O8	43
Y1.1Ba1.9Cu3O6.65	91.25
Cu60Sn40	2.26
Cs0.86Fe1.66Se2	28.16666667
Na0.75Co0.9995Ga0.0005H2.6O3.3	4.38
Nd1.2Ba1.4Sr0.4Cu3O6.789	41
Sn0.174Ta0.826	6.5
H0.2La1.8Sr0.2Cu1O4	32
Y2Ba4Cu7O14.6	41.2
Y1Ba2Cu2.993Zn0.007O7	84
Y0.8Pr0.2Ba2Cu3O7.3	62.6
La1.9Th0.1C1.35	12.7
La1Fe1As1H0.36O0.64	36
La1.865Ce0.135Cu1O4	21.2
Ni18Zr82	2.98
Eu1Ba2Cu2.8Ga0.2O6.63	14
Nd1Fe1P1F0.1O0.9	2.9
Bi1.7Pb0.3Sr2Ca0.6Y0.4Cu1.94Zn0.06O8	53.5
V75Si5Ga20	10.58
Gd0.71Pr1.14Ce0.15Cu1O4	8.1
H0.94Pd1	6.6
Cu0.75Ge0.25Sr2Y1.3Ce0.7Cu2O8.59	17.5
Bi4Sr3Ca2.9Tm0.1Cu4O16.36	80
Y0.4Cd0.6Ba2Cu3O7	91.7
Y1Ba2Cu2.961Zn0.039O6.78	42.9
Y1Ba1.6Sr0.4Cu4O7.95	82
Ag3.3Al1	0.34
Ce1Fe1As0.47P0.53F0.05O0.95	5.84
Pr1.96Ce0.04Cu1O4	23.6
Y1Ba1.9Rb0.1Cu3O6.52	93.35
Pr1.85Ce0.15Cu1O3.98	19.53333333
Cu1Ir1.8Pt0.2Se4	1.06
Gd1Ba1Sr1Cu3O6.77	4
Sm1Ba2Cu2.94Zn0.06O6.85	59
Nd1.295Gd0.555Ce0.15Cu1O4	17
Y0.5Pr0.5Ba2Cu3O6.965	10
Bi2Sr2Ca1Cu2I0.1O8.21	83.9
Y1Ba2Cu2.97Zn0.03O6.68	41
Y0.98Ca0.02Ba2Cu4O8	87
Lu4.93Yb0.07Ir4Si10	1.5
Bi4Sr3Ca3Cu4O16.25	83
Y2I0.25Br1.75C2	5.5
Pd49.75Ni0.25Sb50	1.5
Ir0.68Rh0.27Te2	4.02
K0.8Fe1.996Cr0.004Se2	20
Sn0.6Mo3S4	13.75
Sn0.1Fe1Se0.93	7
Sm0.9Pr0.1Ba2Cu3O6.55	12.2
Nb80Ga19.4Fe0.06	16.2
Y1Ba1Sr1Cu3O6.94	79
Nd2Cu1F0.22O3.78	24.5
Y0.6Pr0.4Ba0.6Sr1.4Cu3O6.89	49
La1Bi1S2F0.2O0.8	7.11
B2Nb0.4	6.57
V50Ti49.5Ta0.5	4.505
La1Fe0.918Zn0.082As1F0.28O0.68	8.2
Nb25Ti74Mo1	7.3
Y1Pd2P2	0.96
Y1Sr2Cu2.75Re0.25O7	37
Lu4.5Ho0.5Ir4Si10	1.89
Y1Ba2Cu3O6.61	59.626
La2Cu1FO4	40
Y1Ba2Cu2.7Co0.3O6.93	16.9
Bi4S3O4	4.846
Eu0.9Pr0.1Ba2Cu3O6.95	79.45
Nb2.96Al0.7592Ge0.3224	19.8
Tm0.95Ca0.05Ba2Cu4O8	84.8
Y1Ba2Cu3H1.15O6.91	76.7
Nb1N1.08O0.27	12.8
Nd1Fe1As1F0.11O0.89	49.05
C1Re0.01W1	1.3
Au0.835Sn0.165	0.59
Nb1B0.2Rh3	6.4
Er1Th3.4Ru0.6B4	7.9
La1Os4As12	3.2
La3Ir2Ge2	4.7
Li2Na1N1C60	12
Pr1Pt4Ge10.5Sb1.5	1.71
Ca5.84Sr4.02Bi0.14Cu15.84O29	72
Zr0.12N1Cl1	12.7
N0.7Nb1	11.3
Y1Ba2Cu3O6.962	92.15
Y1Ba2Cu2.931Zn0.069O6.6	20
Sn0.97As0.007Te0.993	0.038
Dy1Ni1.99Co0.02B2C1	3.1
Y4Ru6Sn19	1.3
Ge0.976Te1	0.0855
Gd1Ba1.5Sr0.5Cu3O6.93	85.5
Bi1.6Pb0.4Sr1.6Ca1Nd0.4Cu2O8.17	79
Mg1.2C1.6Ni3	7.3
Pr1.665Y0.185Ce0.15Cu1O4	13
Bi3Zn1	0.87
Y1Ba2Cu3H0.69O6.91	85.7
La1Fe0.9875Co0.0125As1F0.11O0.89	24.5
C1.35Y1	10
Nd1F0.7Bi1S2O0.7	4.78
Y0.95Pr0.05Ba2Cu3O6.85	85.5
La0.2Sm0.8Bi1S2F0.5O0.5	5.43
Ba2Ca3Cu4F1.6O8.4	78
Hg1Ba2Ca1Cu2O6.22	127
Nb25Ti50Ta25	8.6
Mo5.1Pb0.9S6	13.2
Bi2Sr2Ca1Cu2O8.199	70
Y1Ba2Cu3O6.795	82.5
Y1Ba1.5Sr0.5Cu3O6.9	86.3
Y1Rh1.1Sn3.1	1.3
C6Sr1	1.65
Fe2As2Ca6Al1Ti3O11	32
Bi4Sr4Ca1.9Tm0.1Cu4O16.28	83.9
Bi1.7Pb0.3Sr2Ca0.98Nd0.02Cu2O8.05	80.89
Dy0.8Ca0.2Ba2Cu2.7Zn0.3O6.78	28
Pd50.745Mo0.255Sb49	1.67
Hg0.5Fe0.5Sr2Y0.6Ca0.4Cu2O6.7	46
Sr15.9Ca7.6Cu17.6C3.3B2.6O53	105
Pb0.5Cd0.5Sr2Tb0.6Ca0.4Cu2O7	19
Ho1Rh1.6Ir2.4B4	2.2
Zr2Rh1H0.08	11.1
Eu0.6Sr0.4Ba1.6Pr0.1Cu3O7.06	50
Cu50Zr50	0.543333333
Mo5S6Zn1	3.1
C1Ir2Mo3	1.8
Ni40Zr60	2.31
B2.8Nb1	9.96
C1.3La1	8.3
Sn0.7Mo3Se4	4.85
Ga29.6V70.4	12.1
Nd1Ba2Cu3O6.94	90
Be35Zr65	2.6
Pr0.86Ce0.14Pt4Ge12	3.43
U0.9622Th0.0378Be13	0.557
Y0.8Pr0.2Ba2Cu3O8.06	65.8
Mo6Se7.5S0.5	5.45
Y1Ba2Cu2.91Zn0.09O6.93	55
La1.8Er0.2Ba2Ca0.4Cu4.4O10.371	40
Pd1.25Te2	2.2
Y1Ba2Cu3O6.64	59.53333333
Y1Ba2Cu3F1.46O6	55
La1Fe0.973Zn0.027As1F0.28O0.68	12.2
C1K1	0.55
Nd0.8Sm0.2Bi1S2F0.3O0.7	4.9
Er1Rh1.1Sn3.6	1.36
Pb1Tl2	3.925
Y2Cl2C2	2.3
Tl1.8Ba2Ca0.85Cu2.2O8	104
Pb1.14Nb2Se5.14	3.4
Ce1Bi3.7Pb0.3Te6	2.9
Bi8Sr6Ca6Cu9O33.912	85
Fe1.01Se1	8.25
Pd1.05Te2	1.77
Eu1Fe1.76Co0.24As2	2
Ba24Si100	1.475
Pr1Os2.8Ru1.2Sb12	1.05
Y0.6Pr0.4Ba2Cu3O6.65	38
Bi1.8Pb0.3Sr2Ca2Cu3O10	108
Pd0.11Ti1Se2	1.82
Eu0.7Sr0.3Ba1.6Pr0.1Cu3O6.91	54
Ce1Ni0.8Bi2	4.15
Fe1.04Te0.6Se0.4	14
Tl1V6S8	4.1
Au0.855Sn0.145	0.43
Y1Ba2Cu3H0.14O6.91	90.95
La2Cu1O4.05	32
Nb80Ga19Co1	13.7
Ir0.7Ru0.25Rh0.5	0.033
Nd1.85Ce0.15Cu0.995Zn0.005O4	18
Bi2Sr1.9Ca1.1Cu2O8.181	71.8
Nd1Ba2Cu3O6.6	14
Pr0.96La0.04Ir2Zn20	0.07
La5B2C6	6.9
Nd0.8Sm0.2F0.3Bi1S2O0.7	4.745
Y1.8W0.2C2.9	14.5
Rb0.8Fe2Se1.8Te0.2	25.05
Al20.3V2	1.49
Sm1.85Ce0.15Cu1O3.97	21.8
La1.945Rb0.055Cu1O4	22
Y1Ba2Cu2.955Ni0.045O6.95	86.2
Ga25Mn14V61	4.22
Y1.2Ba1.8Cu3O6.68	92.3
C1.45Cr0.1Y0.9	12.4
Pd2.2S1	1.63
Y1Ba2Cu2.99Zn0.01O7	86.5
Bi2Sr2.1Y0.1Ca0.8Cu2O8.26	96
Nb1C0.28N0.78	17.9
C0.48Sr2Ca0.4Y0.6Cu2.46O6.97	41.1
W1F0.44O2.56	0.41
Cs3Hg3.3C60	29
Y0.6Ca0.2Pr0.2Ba2Cu3O6.95	72.9
Tl0.5Ba2Ca1.5Be1.5Cu4.5O9.887	115
La1.8Pr0.2Ca0.4Ba2Cu4.4O10.7348	35.4
Bi8Sr6Ca6Cu9O34	74.3
Pt2.2Y1	1.7
La0.8Na0.2Fe1As1F0.2O0.8	23.02
Na0.75Co0.999Ga0.001H2.6O3.3	4.19
La1.85Ce0.15Cu1O4	9.25
Ba1.6Sr0.4Yb1Cu3O6.75	60
Sr1Cs1Fe4As4	36.8
La1Fe1As0.95Sb0.05F0.2O0.8	30.1
Sn1Mo6S8	12.6
Eu1.1Ba1.9Cu3O7.07	81
Ba1K1Bi1O3	23.3
Cu0.8W0.2Sr2Y1Cu2O7.3	77
La1Ni1As1H0.08O0.92	3.76
Ba2Ca1Cu2F1.8O4.2	87
Ba0.84Rb0.1Sn0.09Fe2As2	22.6
Pr0.89La1Ce0.11Cu1O3.98	26
Ca3Rh4Ge13	2.1
B2Nb0.83	9.77
Co35.38Zr64.62	2.67
Pr1Ru4Sb12	0.945
Sr2Nd0.2Ca0.8Cu2F1O5	86
Au0.875Sn0.125	0.33
Sn0.97As0.022Te0.978	0.0332
Bi2Sr2Ca1Cu2O8.373	47.2
Nd1Fe1As0.4P0.6F0.1O0.9	22.6
Y1Ba1.5Sr0.5Cu3O6.75	49.9
Au3Te5	1.62
Pb1Mo6.35S8	12
Cu0.67Nb2S2C1	4.85
Nb2S1C0.9	5
Nd0.75Pr0.25Ba2Cu3O6.96	11.7
Mg0.8Zn0.2C1.05Ni3	4
Ca10Pt5Fe9As18	9.78
Lu1Ni1.95Co0.1B2C1	12.3
Ir0.265O0.085Zr0.65	2.3
Os10	0.478
Pb1.044Sn0.116Ti2Se5.16	4.19
Pd22Zr78	2.88
Fe1Se0.98	8.105
Cu2.5Sr2Ca1Cr0.5O7.5	81
Nb2Pd0.81S5	6.6
Ce1Bi3Pb1Te6	2.7
Yb0.85Pr0.15Ba2Cu3O6.97	86.5
Y0.8Ca0.2Ba2Cu3O6.6	72.1
Rb0.88Fe1.81Se2	31.3
Y0.5Pr0.5Ba1Sr1Cu3O6.9	36
Sm1Ba2Cu3O6.813	83.6
Zr2Rh1H0.7	6
Tm5Ir4Si10	0.95
Pd50.745Nb0.255Sb49	1.6
Sn0.25Ta0.5V0.25	3.7
Er1Ni1.96Co0.08B2C1	4.2
Ca1.8Na0.2Cu1Br1Cl1O2	19
Ca0.9La0.1Fe1As2	34
Lu1Ni1.8Co0.4B2C1	2.6
Na0.59Zr1N1Cl1	15
Pd1.5Te2	2.21
Nb25Ti20Zr55	7.5
Sc1C0.75Ge0.02	8.5
Co0.038Mo99.962	0.22
Cs1V6S8	0.32
Nd1.7Cu1O4	30.7
H0.75Nb0.85Pd0.15	4.66
Bi1.6Sr0.4Yb0.65Ca0.35Cu3O6.075	43
As2Pd5	0.23
Sn1.17Nb1S3.17	2.75
Nb80Ga17Co3	11
Sn1Zr4	0.92
Yb1.2Mo6S8	8.6
Bi2Sr2Ca1Cu2O8.272	92.2
Ru0.9Sr2Y1Cu2.1O7.9	30
Y2I1.3Br0.7C2	10.5
La1.5Nd0.5Ca1Ba2Cu5O11.872	78
V75Si12.5Ge12.5	8.58
Y1Ba2Cu3O6.894	80.5
Y1Ba2Cu2.985Zn0.015O6.95	86
La1Fe0.8Ru0.2As1F0.11O0.89	19.7
In0.83Te1	1.15
Y0.85K0.15Ba2Cu3O6.48	90.15
Pr1Pt1.5Au0.6B2.4C1.2	6.2
Bi1.6Pb0.4Sr4Cu2C1O11	41
La1Fe1As0.4P0.6F0.1O0.9	21.27
Lu1Si3	6.78
Au0.1C1.3Y0.9	10.1
Nd1.2Ba1.4Sr0.4Cu3O6.731	65
Ce1Bi1S2F0.7O0.35	4
Y0.75Ca0.25Ba2Cu2.75Co0.25O7	82.5
Y0.6Pr0.4Ba2Cu3O6.97	40
Nd1Fe1As1F0.12O0.88	50
Na0.75Co0.99Ir0.01H2.6O3.3	3.54
Co15Zr85	3.3
Y0.8Ca0.2Ba2Cu2.8Zn0.2O6.73	43
Nd1.85Ce0.15Cu0.985Zn0.015O4	14
Bi2Sr2Ca1Cu2O8.17	85.5
Sn0.025V0.975	3.16
K0.1Li0.02W1O2.88F0.12	1.1
Ga1V3H0.37	8.1
Ga0.1Nb1Se2	2.7
Y1Ba2Cu2.68Fe0.32O6.999	26
Sm1Fe1As1H0.22O0.78	50
Y0.9Tb0.1Ba2Cu4O8	78
Al0.1Fe0.9Se0.85	8.5
Dy1Ba2Cu2.96Fe0.04O6.89	82
N0.72H2.16Na1K3C60	12
Ce0.1Nd0.9Bi1S2F0.5O0.5	4.68
Y1Ba2Cu3.98Ga0.02O8	77.75
Sr0.4Ca13.6Cu24O41.84	10
Mo5.1Pb1S6	14.4
U0.983Th0.017Be13	0.525
H0.9Pd1	4.11
As1Bi1Pb1	9
Nd1.85Ce0.15Cu1O4.026	21.1
Bi2.14F0.24S2O0.76	3.5
Sm1Fe0.97Ni0.03As1F0.12O0.88	34.5
Y1Ba2Cu2.95Al0.05O6.93	91
Y1Ba2Cu2.835Fe0.165O6.98	69.3
Pb0.92Mo6S7.5	13.98
Nd1Bi1S2F0.5O0.5	4.583333333
Ca1.825Na0.175Cu1Br2O2	10.5
In1.05Te1	3.41
Rb0.19W1O3	5.5
Sm1Fe1As0.55P0.45H0.08O0.92	19
Gd0.75Ca0.1Mo0.15Ba2Cu3O6.671	75.1
Eu2Ba4Cu7O14.671	75
Y0.65Ca0.35Sr2Cu2Ga1O7	27
Hg1.4Tl0.6Ba2Y0.2Ca0.8Cu2O7.66	35.3
Ca1.6Na0.4Cu1Cl2O2	27.8
Y1Ba2Cu3O6.957	91
Cu0.1Bi2Se3	2.95
Nd0.8Ba0.2Fe1As1F0.4O0.6	50.03
Sm1.55Gd0.3Ce0.15Cu1O3.97	20.2
Y1Ba2Cu3F0.2O7	91
Gd0.93Ca0.07Ba1Sr1Cu3O6.8804	53.5
Lu5Ir4Si9.9Ge0.1	4.7
Ca10Pt3.42Fe9.58As18	9.87
Nd1.5Ba1.5Cu3O7.14	20
Y1Ba2Cu2.6Fe0.4O7.401	82
Dy1Ba2Cu3O6.68	90
Y1Sr2Nb0.9Cu2.1O7.9	27
Sn0.97As0.025Te0.975	0.0138
Nb80Ga17Fe3	11.6
Nb25V10Ti65	8
Ni19.75Zr79Mn1.25	1.92
Hg1Tl1Ba2Ca3Cu4O12	110
Gd4Fe2As2Te0.9O4	25
Tl0.4K0.3Fe1.7Se2	27.125
Y1Ba1.46Sr0.54Cu4O8	79.5
C13La1	4.8
Bi3.9Co0.1S3O4	5.215
Y1Ba2Cu2.52Al0.48O6.74	68
Y1Ba2Cu3O7.1	91.65
Rb0.8Fe1.6Se2	32.4
Y1Ba1Sr1Cu3O6.899	80.2
Nd1.85Ce0.15Cu1O4.037	9.1
La1Bi1S2F0.6O0.4	9.5
La1Fe1P1F0.06O0.94	6.8
Y1Ba2Cu2.91Zn0.09O6.75	23
Pd0.5Bi2Te3	5.5
La3Sc4	8.6
Yb0.65Pr0.35Ba1.7Sr0.3Cu3O6.95	55
Ho1Ba2Cu2.94O6.48	20
Pd50.49V0.51Sb49	0.5
Y1.8Ru0.2C2.7	11.2
Mo7Re13B1	8.3
Rh5Th1	1.07
Ru0.8Sn0.2Sr2Eu1Cu2O8	30.3
Pr1Fe1As0.8P0.2F0.1O0.9	29.2
H0.63Nb0.87Pd0.17	3.89
Bi2Sr2Ca1Cu2O8.1	90
La1.5Pr0.5Ca1Ba2Cu5O11.782	57.7
Bi1.7Pb0.3Sr2Ca0.92Nd0.08Cu2O8.16	84.11
Nb25Ti50Zr25	7.2
Lu1Ni1B1C0.85	2.4
Bi2Sr2Ca1Cu2O8.242	73.9
La1.1Yb0.7Ba1.1Ca1.4Cu5O11.692	70
Th1.2Lu0.8C3	11.6
Sm0.8Ca0.2Ba2Cu2.8Zn0.2O6.87	45
Y1La1.2Ba3.8Cu6O14.07	70.4
K0.8Fe1.993Cr0.007Se2	11
Ca0.31Sr0.7Ti1O3	0.1
Pr0.91La1Ce0.09Cu1O4	24.6
Bi0Mo0.33Cu2.67Sr2Y1O7.41	33
Pb1Sr0.8Ba1.2Y0.7Ca0.3Cu3O8.41	42
Mo6Se7.9Te0.1	6.3
Bi2Sr1.8Ca1Yb0.2Cu2O8.26	90.1
Sr1.5Ba0.5Y1Cu2.8Ga0.2O7	38
Pr2Pt3Ge5	7.8
Pb1.12Nb2Se5.12	2.9
K1Tl1.5C4	2.63
Sn99.2In0.4Sb0.4	3.669
Ca10Pt4.2Fe9.8As18	30
K0.2Fe2S2	1.8
Bi2Sr2Ca0.8Ce0.2Cu2O8	17
Pr0.8La1Ce0.2Cu1O4	15.6
Nb78Ga20Mn2	8.87
Ce1Bi3.4Pb0.6Te6	3
C1Ca3Cu2O7.1	47
Fe2As2Ba4Sc3O7.5	11
Bi1.7Pb0.3Sr2Ca2Cu3F0.8O9.2	117.6
Pr1Ru4P12	1.8
Ge0.95Te1	0.246
Sn0.48Eu0.6Mo6.35S8	9.2
Y0.8Ca0.2Ba2Cu3O6	24
Nb41.25Ta13.75Rh45	4.615
U0.9822Th0.0178Be13	0.519
Y1Mo6Se8	6.38
Y1Ba2Cu2.91Zn0.09O6.77	30
Y1Ba2Cu3Li0.08O7	89.2
Y1.2Ba2Cu3O6.98	93.4
Lu5Ir2.8Rh1.2Si10	5.66
Y1Sr2Cu2.7Fe0.3O6.9	43
Y0.76Ca0.24Ba2Cu2.64Co0.36O6.96	66
Nb1C0.5N0.36	15.6
Fe0.05Ta1S2	3
Mo6Se5Cl3	5.7
Y1Ba2Cu4Li0.062O8	64
Y1Ba2Cu3.924Zn0.076O8	30.1
Nb0.7Fe1.55Se1.01S0.99	23.5
Na0.5Zr1N1Cl1	15
Y0.4Pr0.6Ba1.25Sr0.75Cu3O6.92	17
Ni0.05Ta1S2	2.6775
Gd1Ni0.72Bi1.91	4.2
Ir0.37Rh0.57Se2	9.09
Nb0.31Ta0.06Ti0.62	9
Sm1Ba2Cu2.9Fe0.1O6.89	66
La1Fe0.98Zn0.02As1F0.1O0.9	25.5
Gd0.97Pr0.03Ba2Cu3O7	93.1
Y0.4Lu0.6Ir4B4	3.07
Sr3.5Ca11.5Cu24O41	9
Sm0.9Pr0.1Ba2Cu3O6.75	36.3
Bi2Sr2Ca0.9Y0.1Cu2O8.2	89
Ga2Mo1	9.5
Y0.7Ca0.3Ba2Cu2.55Co0.45O6.84	53
Tl0.45Bi0.46Mo6S7.5	6.41
V0.5Sr2.6Ca5.4Cu7.5O17.3	73
Tm0.97Ca0.03Ba2Cu4O8	81.2
Y1Ba2Cu2.931Zn0.069O6.7	28
Sr0.6Ca0.333Cu1O2.15	82
Sm1.8Ce0.2Cu1O4	14.7
Ba0.95K0.05Fe1.782Co0.212As2	16
Si10.9V3C0.1	16.4
Y1Ba2Cu4O7.986	79.6
Ho1Ba2Cu2.94O6.94	77
Sr2Ca3Cu4F2O8.8	72
Ca0.85Gd0.15Fe1As2	19.5
Y0.8Pr0.2Ba2Cu3O7.79	65.4
Bi2Sr2Ca1Cu2O8.428	42.1
Y2I0.75Br1.25C2	7
Tl0.54K0.46Fe1.88Se2	30.4
Bi2Sr2Ca0.5Y0.5Cu2O8.33	40
H0.81Pd1	1.855
Ba2Ca2Cu3F1.6O6.4	102
W1F0.41O2.59	0.42
Ni21Zr79	3.06
B0.03C0.51Mo0.47	12.5
Hg0.5Fe0.5Sr2Y0.5Ca0.5Cu2O6.68	66.5
N0.7V1	2.03
Fe1Sr2Y1Cu2O7.51	53.5
Zr33.3V56.7Nb9.9	5.34
Mo0.5Re0.395	10.6
Zn1Tl0.78Ba1Cu1O4.5	81
La0.95Ce0.05Ru4P12	6.8
V75Ge12.5Sb12.49	4.71
Ca1.85Na0.15Cu1Br1Cl1O2	19
C1.35Nb0.1Y0.9	10.8
Tl0.61V6S8	3.5
La1.9Pr0.1Ca0.2Ba2Cu4.2O9.8786	25.5
Tl1.62Ba2Ca2.3Cu3O9.92	113
Eu1.4Ba1.6Cu3O7.16	28
Y2Ba4Cu7O14.33	22
Sm1.85Ce0.15Cu1O3.98	19.7
B12Li1.7	7.05
Y1Ba1Sr1Cu2.9Sn0.1O7	69.1
Lu1Ni1.83Co0.34B2C1	3.8
Bi2Sr1.7Ca1.3Cu2O8.211	78.7
Ce0.1Nd0.9F0.5Bi1S2O0.5	4.68
Be9.8Re0.02	9.5
Y1.4Th0.6C2.7	16.4
La1Pt1.5Au0.6B2C1	10.2
Cu0.057Ti1Se2	3.49
Y0.84Sr2.16Cu2.78S0.22O7	45
Gd4Fe2As2Te0.92F0.8O3.2	45
Ce1Te1.82	2.7
Y1Ba1.3Sr0.7Cu3O6.98	84.5
Si21.75V69.43	16.2
La1Bi1S1.6Se0.4F0.5O0.5	2.5
Y2Pd1Si2.25C0.75	2.27
Y1Ba2Cu2.9Fe0.1O6.72	33
Sm1Fe0.9Ni0.1As1F0.12O0.88	5.6
Y1Ba2Cu2.94Ni0.06O6.6	40.1
Tb1Os1.5Sn2.6	1.4
Pb4Ag1Bi6Se14	1.075
Tl0.4Rb0.4Fe1.7Se2	31.35
Th0.9La0.2Ru2	5.87
Sc4Ir6Ge19	1.4
Y1Ba1.9Sc0.1Cu3O6.55	88.95
Ga26.5V73.5	13.6
Ce1Fe1As1F0.16O0.84	40.85
Y1Ba1.4Sr0.6Cu4O7.8	78.5
Y1Ba1Sr1Cu2.9Sn0.1O7.001	68.6
La1Pt3P1	1.5
Ce1Cu2.53Si2	0.62
Y0.9Ca0.1Ba2Cu4O8	87.35714286
Y1Ba0.74Sr1.26Cu3O6.98	80.5
Mg1.9Cu0.1B12	37.3
B2Nb0.9	3.64
Fe1Se0.72	8
Pd1Zr3	2.96
Be5Ir1	1.5
C0.6Mo4.8Si0.3	7.6
Y0.8Pr0.2Ba2Cu4O7.95	74
Tl0.7La1Sr1Cu1O5	38.5
Eu1Ba1Sr1Cu3O6.94	80
Nd1Ba2Cu3O7.16	95.3
K0.3O3Re1	3.6
Pr0.95Ce0.05Pt4Ge12	5.75
Y1Ba2Cu2.94Fe0.06O6.929	85
Y0.975Ca0.025Ba2Cu2.975Al0.025O6.89	94.5
Y1Ba1.7Cs0.3Cu3O6.6	93.75
La1Fe1As1F0.05O0.95	23.304
Ca0.81Nd0.19Fe1As2	11
Bi1.7Pb0.3Sr2Ca1Cu2O8	80.5
La3Co2Sn13	1.95
Pr1Os0.2Ru3.8Sb12	1.16
Yb0.7Pr0.3Ba2Cu3O6.97	73.5
La98Lu0.697Tb1.303	0.632
Y1Ba2Cu2.89Co0.11O7	64
Dy1Ba2Cu3O6.82	92.7
Y1Ba2Cu2.95Fe0.05O6.9	88.7
Ga41Mo8	9.7
Sr2Y1Cu3O7.95	62